## Sheet1
Cement | Blast Furnace Slag | Fly Ash | Water | Superplasticizer | Coarse Aggregate | Fine Aggregate | Age | Strength
540 | 0 | 0 | 162 | 2.5 | 1040 | 676 | 28 | 79.99
540 | 0 | 0 | 162 | 2.5 | 1055 | 676 | 28 | 61.89
332.5 | 142.5 | 0 | 228 | 0 | 932 | 594 | 270 | 40.27
332.5 | 142.5 | 0 | 228 | 0 | 932 | 594 | 365 | 41.05
198.6 | 132.4 | 0 | 192 | 0 | 978.4 | 825.5 | 360 | 44.3
266 | 114 | 0 | 228 | 0 | 932 | 670 | 90 | 47.03
380 | 95 | 0 | 228 | 0 | 932 | 594 | 365 | 43.7
380 | 95 | 0 | 228 | 0 | 932 | 594 | 28 | 36.45
266 | 114 | 0 | 228 | 0 | 932 | 670 | 28 | 45.85
475 | 0 | 0 | 228 | 0 | 932 | 594 | 28 | 39.29
198.6 | 132.4 | 0 | 192 | 0 | 978.4 | 825.5 | 90 | 38.07
198.6 | 132.4 | 0 | 192 | 0 | 978.4 | 825.5 | 28 | 28.02
427.5 | 47.5 | 0 | 228 | 0 | 932 | 594 | 270 | 43.01
190 | 190 | 0 | 228 | 0 | 932 | 670 | 90 | 42.33
304 | 76 | 0 | 228 | 0 | 932 | 670 | 28 | 47.81
380 | 0 | 0 | 228 | 0 | 932 | 670 | 90 | 52.91
139.6 | 209.4 | 0 | 192 | 0 | 1047 | 806.9 | 90 | 39.36
342 | 38 | 0 | 228 | 0 | 932 | 670 | 365 | 56.14
380 | 95 | 0 | 228 | 0 | 932 | 594 | 90 | 40.56
475 | 0 | 0 | 228 | 0 | 932 | 594 | 180 | 42.62
427.5 | 47.5 | 0 | 228 | 0 | 932 | 594 | 180 | 41.84
139.6 | 209.4 | 0 | 192 | 0 | 1047 | 806.9 | 28 | 28.24
139.6 | 209.4 | 0 | 192 | 0 | 1047 | 806.9 | 3 | 8.06
139.6 | 209.4 | 0 | 192 | 0 | 1047 | 806.9 | 180 | 44.21
380 | 0 | 0 | 228 | 0 | 932 | 670 | 365 | 52.52
380 | 0 | 0 | 228 | 0 | 932 | 670 | 270 | 53.3
380 | 95 | 0 | 228 | 0 | 932 | 594 | 270 | 41.15
342 | 38 | 0 | 228 | 0 | 932 | 670 | 180 | 52.12
427.5 | 47.5 | 0 | 228 | 0 | 932 | 594 | 28 | 37.43
475 | 0 | 0 | 228 | 0 | 932 | 594 | 7 | 38.6
304 | 76 | 0 | 228 | 0 | 932 | 670 | 365 | 55.26
266 | 114 | 0 | 228 | 0 | 932 | 670 | 365 | 52.91
198.6 | 132.4 | 0 | 192 | 0 | 978.4 | 825.5 | 180 | 41.72
475 | 0 | 0 | 228 | 0 | 932 | 594 | 270 | 42.13
190 | 190 | 0 | 228 | 0 | 932 | 670 | 365 | 53.69
237.5 | 237.5 | 0 | 228 | 0 | 932 | 594 | 270 | 38.41
237.5 | 237.5 | 0 | 228 | 0 | 932 | 594 | 28 | 30.08
332.5 | 142.5 | 0 | 228 | 0 | 932 | 594 | 90 | 37.72
475 | 0 | 0 | 228 | 0 | 932 | 594 | 90 | 42.23
237.5 | 237.5 | 0 | 228 | 0 | 932 | 594 | 180 | 36.25
342 | 38 | 0 | 228 | 0 | 932 | 670 | 90 | 50.46
427.5 | 47.5 | 0 | 228 | 0 | 932 | 594 | 365 | 43.7
237.5 | 237.5 | 0 | 228 | 0 | 932 | 594 | 365 | 39
380 | 0 | 0 | 228 | 0 | 932 | 670 | 180 | 53.1
427.5 | 47.5 | 0 | 228 | 0 | 932 | 594 | 90 | 41.54
427.5 | 47.5 | 0 | 228 | 0 | 932 | 594 | 7 | 35.08
349 | 0 | 0 | 192 | 0 | 1047 | 806.9 | 3 | 15.05
380 | 95 | 0 | 228 | 0 | 932 | 594 | 180 | 40.76
237.5 | 237.5 | 0 | 228 | 0 | 932 | 594 | 7 | 26.26
380 | 95 | 0 | 228 | 0 | 932 | 594 | 7 | 32.82
332.5 | 142.5 | 0 | 228 | 0 | 932 | 594 | 180 | 39.78
190 | 190 | 0 | 228 | 0 | 932 | 670 | 180 | 46.93
237.5 | 237.5 | 0 | 228 | 0 | 932 | 594 | 90 | 33.12
304 | 76 | 0 | 228 | 0 | 932 | 670 | 90 | 49.19
139.6 | 209.4 | 0 | 192 | 0 | 1047 | 806.9 | 7 | 14.59
198.6 | 132.4 | 0 | 192 | 0 | 978.4 | 825.5 | 7 | 14.64
475 | 0 | 0 | 228 | 0 | 932 | 594 | 365 | 41.93
198.6 | 132.4 | 0 | 192 | 0 | 978.4 | 825.5 | 3 | 9.13
304 | 76 | 0 | 228 | 0 | 932 | 670 | 180 | 50.95
332.5 | 142.5 | 0 | 228 | 0 | 932 | 594 | 28 | 33.02
304 | 76 | 0 | 228 | 0 | 932 | 670 | 270 | 54.38
266 | 114 | 0 | 228 | 0 | 932 | 670 | 270 | 51.73
310 | 0 | 0 | 192 | 0 | 971 | 850.6 | 3 | 9.87
190 | 190 | 0 | 228 | 0 | 932 | 670 | 270 | 50.66
266 | 114 | 0 | 228 | 0 | 932 | 670 | 180 | 48.7
342 | 38 | 0 | 228 | 0 | 932 | 670 | 270 | 55.06
139.6 | 209.4 | 0 | 192 | 0 | 1047 | 806.9 | 360 | 44.7
332.5 | 142.5 | 0 | 228 | 0 | 932 | 594 | 7 | 30.28
190 | 190 | 0 | 228 | 0 | 932 | 670 | 28 | 40.86
485 | 0 | 0 | 146 | 0 | 1120 | 800 | 28 | 71.99
374 | 189.2 | 0 | 170.1 | 10.1 | 926.1 | 756.7 | 3 | 34.4
313.3 | 262.2 | 0 | 175.5 | 8.6 | 1046.9 | 611.8 | 3 | 28.8
425 | 106.3 | 0 | 153.5 | 16.5 | 852.1 | 887.1 | 3 | 33.4
425 | 106.3 | 0 | 151.4 | 18.6 | 936 | 803.7 | 3 | 36.3
375 | 93.8 | 0 | 126.6 | 23.4 | 852.1 | 992.6 | 3 | 29
475 | 118.8 | 0 | 181.1 | 8.9 | 852.1 | 781.5 | 3 | 37.8
469 | 117.2 | 0 | 137.8 | 32.2 | 852.1 | 840.5 | 3 | 40.2
425 | 106.3 | 0 | 153.5 | 16.5 | 852.1 | 887.1 | 3 | 33.4
388.6 | 97.1 | 0 | 157.9 | 12.1 | 852.1 | 925.7 | 3 | 28.1
531.3 | 0 | 0 | 141.8 | 28.2 | 852.1 | 893.7 | 3 | 41.3
425 | 106.3 | 0 | 153.5 | 16.5 | 852.1 | 887.1 | 3 | 33.4
318.8 | 212.5 | 0 | 155.7 | 14.3 | 852.1 | 880.4 | 3 | 25.2
401.8 | 94.7 | 0 | 147.4 | 11.4 | 946.8 | 852.1 | 3 | 41.1
362.6 | 189 | 0 | 164.9 | 11.6 | 944.7 | 755.8 | 3 | 35.3
323.7 | 282.8 | 0 | 183.8 | 10.3 | 942.7 | 659.9 | 3 | 28.3
379.5 | 151.2 | 0 | 153.9 | 15.9 | 1134.3 | 605 | 3 | 28.6
362.6 | 189 | 0 | 164.9 | 11.6 | 944.7 | 755.8 | 3 | 35.3
286.3 | 200.9 | 0 | 144.7 | 11.2 | 1004.6 | 803.7 | 3 | 24.4
362.6 | 189 | 0 | 164.9 | 11.6 | 944.7 | 755.8 | 3 | 35.3
439 | 177 | 0 | 186 | 11.1 | 884.9 | 707.9 | 3 | 39.3
389.9 | 189 | 0 | 145.9 | 22 | 944.7 | 755.8 | 3 | 40.6
362.6 | 189 | 0 | 164.9 | 11.6 | 944.7 | 755.8 | 3 | 35.3
337.9 | 189 | 0 | 174.9 | 9.5 | 944.7 | 755.8 | 3 | 24.1
374 | 189.2 | 0 | 170.1 | 10.1 | 926.1 | 756.7 | 7 | 46.2
313.3 | 262.2 | 0 | 175.5 | 8.6 | 1046.9 | 611.8 | 7 | 42.8
425 | 106.3 | 0 | 153.5 | 16.5 | 852.1 | 887.1 | 7 | 49.2
425 | 106.3 | 0 | 151.4 | 18.6 | 936 | 803.7 | 7 | 46.8
375 | 93.8 | 0 | 126.6 | 23.4 | 852.1 | 992.6 | 7 | 45.7
475 | 118.8 | 0 | 181.1 | 8.9 | 852.1 | 781.5 | 7 | 55.6
469 | 117.2 | 0 | 137.8 | 32.2 | 852.1 | 840.5 | 7 | 54.9
425 | 106.3 | 0 | 153.5 | 16.5 | 852.1 | 887.1 | 7 | 49.2
388.6 | 97.1 | 0 | 157.9 | 12.1 | 852.1 | 925.7 | 7 | 34.9
531.3 | 0 | 0 | 141.8 | 28.2 | 852.1 | 893.7 | 7 | 46.9
425 | 106.3 | 0 | 153.5 | 16.5 | 852.1 | 887.1 | 7 | 49.2
318.8 | 212.5 | 0 | 155.7 | 14.3 | 852.1 | 880.4 | 7 | 33.4
401.8 | 94.7 | 0 | 147.4 | 11.4 | 946.8 | 852.1 | 7 | 54.1
362.6 | 189 | 0 | 164.9 | 11.6 | 944.7 | 755.8 | 7 | 55.9
323.7 | 282.8 | 0 | 183.8 | 10.3 | 942.7 | 659.9 | 7 | 49.8
379.5 | 151.2 | 0 | 153.9 | 15.9 | 1134.3 | 605 | 7 | 47.1
362.6 | 189 | 0 | 164.9 | 11.6 | 944.7 | 755.8 | 7 | 55.9
286.3 | 200.9 | 0 | 144.7 | 11.2 | 1004.6 | 803.7 | 7 | 38
362.6 | 189 | 0 | 164.9 | 11.6 | 944.7 | 755.8 | 7 | 55.9
439 | 177 | 0 | 186 | 11.1 | 884.9 | 707.9 | 7 | 56.1
389.9 | 189 | 0 | 145.9 | 22 | 944.7 | 755.8 | 7 | 59.09
362.6 | 189 | 0 | 164.9 | 11.6 | 944.7 | 755.8 | 7 | 22.9
337.9 | 189 | 0 | 174.9 | 9.5 | 944.7 | 755.8 | 7 | 35.1
374 | 189.2 | 0 | 170.1 | 10.1 | 926.1 | 756.7 | 28 | 61.09
313.3 | 262.2 | 0 | 175.5 | 8.6 | 1046.9 | 611.8 | 28 | 59.8
425 | 106.3 | 0 | 153.5 | 16.5 | 852.1 | 887.1 | 28 | 60.29
425 | 106.3 | 0 | 151.4 | 18.6 | 936 | 803.7 | 28 | 61.8
375 | 93.8 | 0 | 126.6 | 23.4 | 852.1 | 992.6 | 28 | 56.7
475 | 118.8 | 0 | 181.1 | 8.9 | 852.1 | 781.5 | 28 | 68.3
469 | 117.2 | 0 | 137.8 | 32.2 | 852.1 | 840.5 | 28 | 66.9
425 | 106.3 | 0 | 153.5 | 16.5 | 852.1 | 887.1 | 28 | 60.29
388.6 | 97.1 | 0 | 157.9 | 12.1 | 852.1 | 925.7 | 28 | 50.7
531.3 | 0 | 0 | 141.8 | 28.2 | 852.1 | 893.7 | 28 | 56.4
425 | 106.3 | 0 | 153.5 | 16.5 | 852.1 | 887.1 | 28 | 60.29
318.8 | 212.5 | 0 | 155.7 | 14.3 | 852.1 | 880.4 | 28 | 55.5
401.8 | 94.7 | 0 | 147.4 | 11.4 | 946.8 | 852.1 | 28 | 68.5
362.6 | 189 | 0 | 164.9 | 11.6 | 944.7 | 755.8 | 28 | 71.3
323.7 | 282.8 | 0 | 183.8 | 10.3 | 942.7 | 659.9 | 28 | 74.7
379.5 | 151.2 | 0 | 153.9 | 15.9 | 1134.3 | 605 | 28 | 52.2
362.6 | 189 | 0 | 164.9 | 11.6 | 944.7 | 755.8 | 28 | 71.3
286.3 | 200.9 | 0 | 144.7 | 11.2 | 1004.6 | 803.7 | 28 | 67.7
362.6 | 189 | 0 | 164.9 | 11.6 | 944.7 | 755.8 | 28 | 71.3
439 | 177 | 0 | 186 | 11.1 | 884.9 | 707.9 | 28 | 66
389.9 | 189 | 0 | 145.9 | 22 | 944.7 | 755.8 | 28 | 74.5
362.6 | 189 | 0 | 164.9 | 11.6 | 944.7 | 755.8 | 28 | 71.3
337.9 | 189 | 0 | 174.9 | 9.5 | 944.7 | 755.8 | 28 | 49.9
374 | 189.2 | 0 | 170.1 | 10.1 | 926.1 | 756.7 | 56 | 63.4
313.3 | 262.2 | 0 | 175.5 | 8.6 | 1046.9 | 611.8 | 56 | 64.9
425 | 106.3 | 0 | 153.5 | 16.5 | 852.1 | 887.1 | 56 | 64.3
425 | 106.3 | 0 | 151.4 | 18.6 | 936 | 803.7 | 56 | 64.9
375 | 93.8 | 0 | 126.6 | 23.4 | 852.1 | 992.6 | 56 | 60.2
475 | 118.8 | 0 | 181.1 | 8.9 | 852.1 | 781.5 | 56 | 72.3
469 | 117.2 | 0 | 137.8 | 32.2 | 852.1 | 840.5 | 56 | 69.3
425 | 106.3 | 0 | 153.5 | 16.5 | 852.1 | 887.1 | 56 | 64.3
388.6 | 97.1 | 0 | 157.9 | 12.1 | 852.1 | 925.7 | 56 | 55.2
531.3 | 0 | 0 | 141.8 | 28.2 | 852.1 | 893.7 | 56 | 58.8
425 | 106.3 | 0 | 153.5 | 16.5 | 852.1 | 887.1 | 56 | 64.3
318.8 | 212.5 | 0 | 155.7 | 14.3 | 852.1 | 880.4 | 56 | 66.1
401.8 | 94.7 | 0 | 147.4 | 11.4 | 946.8 | 852.1 | 56 | 73.7
362.6 | 189 | 0 | 164.9 | 11.6 | 944.7 | 755.8 | 56 | 77.3
323.7 | 282.8 | 0 | 183.8 | 10.3 | 942.7 | 659.9 | 56 | 80.2
379.5 | 151.2 | 0 | 153.9 | 15.9 | 1134.3 | 605 | 56 | 54.9
362.6 | 189 | 0 | 164.9 | 11.6 | 944.7 | 755.8 | 56 | 77.3
286.3 | 200.9 | 0 | 144.7 | 11.2 | 1004.6 | 803.7 | 56 | 72.99
362.6 | 189 | 0 | 164.9 | 11.6 | 944.7 | 755.8 | 56 | 77.3
439 | 177 | 0 | 186 | 11.1 | 884.9 | 707.9 | 56 | 71.7
389.9 | 189 | 0 | 145.9 | 22 | 944.7 | 755.8 | 56 | 79.4
362.6 | 189 | 0 | 164.9 | 11.6 | 944.7 | 755.8 | 56 | 77.3
337.9 | 189 | 0 | 174.9 | 9.5 | 944.7 | 755.8 | 56 | 59.89
374 | 189.2 | 0 | 170.1 | 10.1 | 926.1 | 756.7 | 91 | 64.9
313.3 | 262.2 | 0 | 175.5 | 8.6 | 1046.9 | 611.8 | 91 | 66.6
425 | 106.3 | 0 | 153.5 | 16.5 | 852.1 | 887.1 | 91 | 65.2
425 | 106.3 | 0 | 151.4 | 18.6 | 936 | 803.7 | 91 | 66.7
375 | 93.8 | 0 | 126.6 | 23.4 | 852.1 | 992.6 | 91 | 62.5
475 | 118.8 | 0 | 181.1 | 8.9 | 852.1 | 781.5 | 91 | 74.19
469 | 117.2 | 0 | 137.8 | 32.2 | 852.1 | 840.5 | 91 | 70.7
425 | 106.3 | 0 | 153.5 | 16.5 | 852.1 | 887.1 | 91 | 65.2
388.6 | 97.1 | 0 | 157.9 | 12.1 | 852.1 | 925.7 | 91 | 57.6
531.3 | 0 | 0 | 141.8 | 28.2 | 852.1 | 893.7 | 91 | 59.2
425 | 106.3 | 0 | 153.5 | 16.5 | 852.1 | 887.1 | 91 | 65.2
318.8 | 212.5 | 0 | 155.7 | 14.3 | 852.1 | 880.4 | 91 | 68.1
401.8 | 94.7 | 0 | 147.4 | 11.4 | 946.8 | 852.1 | 91 | 75.5
362.6 | 189 | 0 | 164.9 | 11.6 | 944.7 | 755.8 | 91 | 79.3
379.5 | 151.2 | 0 | 153.9 | 15.9 | 1134.3 | 605 | 91 | 56.5
362.6 | 189 | 0 | 164.9 | 11.6 | 944.7 | 755.8 | 91 | 79.3
286.3 | 200.9 | 0 | 144.7 | 11.2 | 1004.6 | 803.7 | 91 | 76.8
362.6 | 189 | 0 | 164.9 | 11.6 | 944.7 | 755.8 | 91 | 79.3
439 | 177 | 0 | 186 | 11.1 | 884.9 | 707.9 | 91 | 73.3
389.9 | 189 | 0 | 145.9 | 22 | 944.7 | 755.8 | 91 | 82.6
362.6 | 189 | 0 | 164.9 | 11.6 | 944.7 | 755.8 | 91 | 79.3
337.9 | 189 | 0 | 174.9 | 9.5 | 944.7 | 755.8 | 91 | 67.8
222.4 | 0 | 96.7 | 189.3 | 4.5 | 967.1 | 870.3 | 3 | 11.58
222.4 | 0 | 96.7 | 189.3 | 4.5 | 967.1 | 870.3 | 14 | 24.45
222.4 | 0 | 96.7 | 189.3 | 4.5 | 967.1 | 870.3 | 28 | 24.89
222.4 | 0 | 96.7 | 189.3 | 4.5 | 967.1 | 870.3 | 56 | 29.45
222.4 | 0 | 96.7 | 189.3 | 4.5 | 967.1 | 870.3 | 100 | 40.71
233.8 | 0 | 94.6 | 197.9 | 4.6 | 947 | 852.2 | 3 | 10.38
233.8 | 0 | 94.6 | 197.9 | 4.6 | 947 | 852.2 | 14 | 22.14
233.8 | 0 | 94.6 | 197.9 | 4.6 | 947 | 852.2 | 28 | 22.84
233.8 | 0 | 94.6 | 197.9 | 4.6 | 947 | 852.2 | 56 | 27.66
233.8 | 0 | 94.6 | 197.9 | 4.6 | 947 | 852.2 | 100 | 34.56
194.7 | 0 | 100.5 | 165.6 | 7.5 | 1006.4 | 905.9 | 3 | 12.45
194.7 | 0 | 100.5 | 165.6 | 7.5 | 1006.4 | 905.9 | 14 | 24.99
194.7 | 0 | 100.5 | 165.6 | 7.5 | 1006.4 | 905.9 | 28 | 25.72
194.7 | 0 | 100.5 | 165.6 | 7.5 | 1006.4 | 905.9 | 56 | 33.96
194.7 | 0 | 100.5 | 165.6 | 7.5 | 1006.4 | 905.9 | 100 | 37.34
190.7 | 0 | 125.4 | 162.1 | 7.8 | 1090 | 804 | 3 | 15.04
190.7 | 0 | 125.4 | 162.1 | 7.8 | 1090 | 804 | 14 | 21.06
190.7 | 0 | 125.4 | 162.1 | 7.8 | 1090 | 804 | 28 | 26.4
190.7 | 0 | 125.4 | 162.1 | 7.8 | 1090 | 804 | 56 | 35.34
190.7 | 0 | 125.4 | 162.1 | 7.8 | 1090 | 804 | 100 | 40.57
212.1 | 0 | 121.6 | 180.3 | 5.7 | 1057.6 | 779.3 | 3 | 12.47
212.1 | 0 | 121.6 | 180.3 | 5.7 | 1057.6 | 779.3 | 14 | 20.92
212.1 | 0 | 121.6 | 180.3 | 5.7 | 1057.6 | 779.3 | 28 | 24.9
212.1 | 0 | 121.6 | 180.3 | 5.7 | 1057.6 | 779.3 | 56 | 34.2
212.1 | 0 | 121.6 | 180.3 | 5.7 | 1057.6 | 779.3 | 100 | 39.61
230 | 0 | 118.3 | 195.5 | 4.6 | 1029.4 | 758.6 | 3 | 10.03
230 | 0 | 118.3 | 195.5 | 4.6 | 1029.4 | 758.6 | 14 | 20.08
230 | 0 | 118.3 | 195.5 | 4.6 | 1029.4 | 758.6 | 28 | 24.48
230 | 0 | 118.3 | 195.5 | 4.6 | 1029.4 | 758.6 | 56 | 31.54
230 | 0 | 118.3 | 195.5 | 4.6 | 1029.4 | 758.6 | 100 | 35.34
190.3 | 0 | 125.2 | 161.9 | 9.9 | 1088.1 | 802.6 | 3 | 9.45
190.3 | 0 | 125.2 | 161.9 | 9.9 | 1088.1 | 802.6 | 14 | 22.72
190.3 | 0 | 125.2 | 161.9 | 9.9 | 1088.1 | 802.6 | 28 | 28.47
190.3 | 0 | 125.2 | 161.9 | 9.9 | 1088.1 | 802.6 | 56 | 38.56
190.3 | 0 | 125.2 | 161.9 | 9.9 | 1088.1 | 802.6 | 100 | 40.39
166.1 | 0 | 163.3 | 176.5 | 4.5 | 1058.6 | 780.1 | 3 | 10.76
166.1 | 0 | 163.3 | 176.5 | 4.5 | 1058.6 | 780.1 | 14 | 25.48
166.1 | 0 | 163.3 | 176.5 | 4.5 | 1058.6 | 780.1 | 28 | 21.54
166.1 | 0 | 163.3 | 176.5 | 4.5 | 1058.6 | 780.1 | 56 | 28.63
166.1 | 0 | 163.3 | 176.5 | 4.5 | 1058.6 | 780.1 | 100 | 33.54
168 | 42.1 | 163.8 | 121.8 | 5.7 | 1058.7 | 780.1 | 3 | 7.75
168 | 42.1 | 163.8 | 121.8 | 5.7 | 1058.7 | 780.1 | 14 | 17.82
168 | 42.1 | 163.8 | 121.8 | 5.7 | 1058.7 | 780.1 | 28 | 24.24
168 | 42.1 | 163.8 | 121.8 | 5.7 | 1058.7 | 780.1 | 56 | 32.85
168 | 42.1 | 163.8 | 121.8 | 5.7 | 1058.7 | 780.1 | 100 | 39.23
213.7 | 98.1 | 24.5 | 181.7 | 6.9 | 1065.8 | 785.4 | 3 | 18
213.7 | 98.1 | 24.5 | 181.7 | 6.9 | 1065.8 | 785.4 | 14 | 30.39
213.7 | 98.1 | 24.5 | 181.7 | 6.9 | 1065.8 | 785.4 | 28 | 45.71
213.7 | 98.1 | 24.5 | 181.7 | 6.9 | 1065.8 | 785.4 | 56 | 50.77
213.7 | 98.1 | 24.5 | 181.7 | 6.9 | 1065.8 | 785.4 | 100 | 53.9
213.8 | 98.1 | 24.5 | 181.7 | 6.7 | 1066 | 785.5 | 3 | 13.18
213.8 | 98.1 | 24.5 | 181.7 | 6.7 | 1066 | 785.5 | 14 | 17.84
213.8 | 98.1 | 24.5 | 181.7 | 6.7 | 1066 | 785.5 | 28 | 40.23
213.8 | 98.1 | 24.5 | 181.7 | 6.7 | 1066 | 785.5 | 56 | 47.13
213.8 | 98.1 | 24.5 | 181.7 | 6.7 | 1066 | 785.5 | 100 | 49.97
229.7 | 0 | 118.2 | 195.2 | 6.1 | 1028.1 | 757.6 | 3 | 13.36
229.7 | 0 | 118.2 | 195.2 | 6.1 | 1028.1 | 757.6 | 14 | 22.32
229.7 | 0 | 118.2 | 195.2 | 6.1 | 1028.1 | 757.6 | 28 | 24.54
229.7 | 0 | 118.2 | 195.2 | 6.1 | 1028.1 | 757.6 | 56 | 31.35
229.7 | 0 | 118.2 | 195.2 | 6.1 | 1028.1 | 757.6 | 100 | 40.86
238.1 | 0 | 94.1 | 186.7 | 7 | 949.9 | 847 | 3 | 19.93
238.1 | 0 | 94.1 | 186.7 | 7 | 949.9 | 847 | 14 | 25.69
238.1 | 0 | 94.1 | 186.7 | 7 | 949.9 | 847 | 28 | 30.23
238.1 | 0 | 94.1 | 186.7 | 7 | 949.9 | 847 | 56 | 39.59
238.1 | 0 | 94.1 | 186.7 | 7 | 949.9 | 847 | 100 | 44.3
250 | 0 | 95.7 | 187.4 | 5.5 | 956.9 | 861.2 | 3 | 13.82
250 | 0 | 95.7 | 187.4 | 5.5 | 956.9 | 861.2 | 14 | 24.92
250 | 0 | 95.7 | 187.4 | 5.5 | 956.9 | 861.2 | 28 | 29.22
250 | 0 | 95.7 | 187.4 | 5.5 | 956.9 | 861.2 | 56 | 38.33
250 | 0 | 95.7 | 187.4 | 5.5 | 956.9 | 861.2 | 100 | 42.35
212.5 | 0 | 100.4 | 159.3 | 8.7 | 1007.8 | 903.6 | 3 | 13.54
212.5 | 0 | 100.4 | 159.3 | 8.7 | 1007.8 | 903.6 | 14 | 26.31
212.5 | 0 | 100.4 | 159.3 | 8.7 | 1007.8 | 903.6 | 28 | 31.64
212.5 | 0 | 100.4 | 159.3 | 8.7 | 1007.8 | 903.6 | 56 | 42.55
212.5 | 0 | 100.4 | 159.3 | 8.7 | 1007.8 | 903.6 | 100 | 42.92
212.6 | 0 | 100.4 | 159.4 | 10.4 | 1003.8 | 903.8 | 3 | 13.33
212.6 | 0 | 100.4 | 159.4 | 10.4 | 1003.8 | 903.8 | 14 | 25.37
212.6 | 0 | 100.4 | 159.4 | 10.4 | 1003.8 | 903.8 | 28 | 37.4
212.6 | 0 | 100.4 | 159.4 | 10.4 | 1003.8 | 903.8 | 56 | 44.4
212.6 | 0 | 100.4 | 159.4 | 10.4 | 1003.8 | 903.8 | 100 | 47.74
212 | 0 | 124.8 | 159 | 7.8 | 1085.4 | 799.5 | 3 | 19.52
212 | 0 | 124.8 | 159 | 7.8 | 1085.4 | 799.5 | 14 | 31.35
212 | 0 | 124.8 | 159 | 7.8 | 1085.4 | 799.5 | 28 | 38.5
212 | 0 | 124.8 | 159 | 7.8 | 1085.4 | 799.5 | 56 | 45.08
212 | 0 | 124.8 | 159 | 7.8 | 1085.4 | 799.5 | 100 | 47.82
231.8 | 0 | 121.6 | 174 | 6.7 | 1056.4 | 778.5 | 3 | 15.44
231.8 | 0 | 121.6 | 174 | 6.7 | 1056.4 | 778.5 | 14 | 26.77
231.8 | 0 | 121.6 | 174 | 6.7 | 1056.4 | 778.5 | 28 | 33.73
231.8 | 0 | 121.6 | 174 | 6.7 | 1056.4 | 778.5 | 56 | 42.7
231.8 | 0 | 121.6 | 174 | 6.7 | 1056.4 | 778.5 | 100 | 45.84
251.4 | 0 | 118.3 | 188.5 | 5.8 | 1028.4 | 757.7 | 3 | 17.22
251.4 | 0 | 118.3 | 188.5 | 5.8 | 1028.4 | 757.7 | 14 | 29.93
251.4 | 0 | 118.3 | 188.5 | 5.8 | 1028.4 | 757.7 | 28 | 29.65
251.4 | 0 | 118.3 | 188.5 | 5.8 | 1028.4 | 757.7 | 56 | 36.97
251.4 | 0 | 118.3 | 188.5 | 5.8 | 1028.4 | 757.7 | 100 | 43.58
251.4 | 0 | 118.3 | 188.5 | 6.4 | 1028.4 | 757.7 | 3 | 13.12
251.4 | 0 | 118.3 | 188.5 | 6.4 | 1028.4 | 757.7 | 14 | 24.43
251.4 | 0 | 118.3 | 188.5 | 6.4 | 1028.4 | 757.7 | 28 | 32.66
251.4 | 0 | 118.3 | 188.5 | 6.4 | 1028.4 | 757.7 | 56 | 36.64
251.4 | 0 | 118.3 | 188.5 | 6.4 | 1028.4 | 757.7 | 100 | 44.21
181.4 | 0 | 167 | 169.6 | 7.6 | 1055.6 | 777.8 | 3 | 13.62
181.4 | 0 | 167 | 169.6 | 7.6 | 1055.6 | 777.8 | 14 | 21.6
181.4 | 0 | 167 | 169.6 | 7.6 | 1055.6 | 777.8 | 28 | 27.77
181.4 | 0 | 167 | 169.6 | 7.6 | 1055.6 | 777.8 | 56 | 35.57
181.4 | 0 | 167 | 169.6 | 7.6 | 1055.6 | 777.8 | 100 | 45.37
182 | 45.2 | 122 | 170.2 | 8.2 | 1059.4 | 780.7 | 3 | 7.32
182 | 45.2 | 122 | 170.2 | 8.2 | 1059.4 | 780.7 | 14 | 21.5
182 | 45.2 | 122 | 170.2 | 8.2 | 1059.4 | 780.7 | 28 | 31.27
182 | 45.2 | 122 | 170.2 | 8.2 | 1059.4 | 780.7 | 56 | 43.5
182 | 45.2 | 122 | 170.2 | 8.2 | 1059.4 | 780.7 | 100 | 48.67
168.9 | 42.2 | 124.3 | 158.3 | 10.8 | 1080.8 | 796.2 | 3 | 7.4
168.9 | 42.2 | 124.3 | 158.3 | 10.8 | 1080.8 | 796.2 | 14 | 23.51
168.9 | 42.2 | 124.3 | 158.3 | 10.8 | 1080.8 | 796.2 | 28 | 31.12
168.9 | 42.2 | 124.3 | 158.3 | 10.8 | 1080.8 | 796.2 | 56 | 39.15
168.9 | 42.2 | 124.3 | 158.3 | 10.8 | 1080.8 | 796.2 | 100 | 48.15
290.4 | 0 | 96.2 | 168.1 | 9.4 | 961.2 | 865 | 3 | 22.5
290.4 | 0 | 96.2 | 168.1 | 9.4 | 961.2 | 865 | 14 | 34.67
290.4 | 0 | 96.2 | 168.1 | 9.4 | 961.2 | 865 | 28 | 34.74
290.4 | 0 | 96.2 | 168.1 | 9.4 | 961.2 | 865 | 56 | 45.08
290.4 | 0 | 96.2 | 168.1 | 9.4 | 961.2 | 865 | 100 | 48.97
277.1 | 0 | 97.4 | 160.6 | 11.8 | 973.9 | 875.6 | 3 | 23.14
277.1 | 0 | 97.4 | 160.6 | 11.8 | 973.9 | 875.6 | 14 | 41.89
277.1 | 0 | 97.4 | 160.6 | 11.8 | 973.9 | 875.6 | 28 | 48.28
277.1 | 0 | 97.4 | 160.6 | 11.8 | 973.9 | 875.6 | 56 | 51.04
277.1 | 0 | 97.4 | 160.6 | 11.8 | 973.9 | 875.6 | 100 | 55.64
295.7 | 0 | 95.6 | 171.5 | 8.9 | 955.1 | 859.2 | 3 | 22.95
295.7 | 0 | 95.6 | 171.5 | 8.9 | 955.1 | 859.2 | 14 | 35.23
295.7 | 0 | 95.6 | 171.5 | 8.9 | 955.1 | 859.2 | 28 | 39.94
295.7 | 0 | 95.6 | 171.5 | 8.9 | 955.1 | 859.2 | 56 | 48.72
295.7 | 0 | 95.6 | 171.5 | 8.9 | 955.1 | 859.2 | 100 | 52.04
251.8 | 0 | 99.9 | 146.1 | 12.4 | 1006 | 899.8 | 3 | 21.02
251.8 | 0 | 99.9 | 146.1 | 12.4 | 1006 | 899.8 | 14 | 33.36
251.8 | 0 | 99.9 | 146.1 | 12.4 | 1006 | 899.8 | 28 | 33.94
251.8 | 0 | 99.9 | 146.1 | 12.4 | 1006 | 899.8 | 56 | 44.14
251.8 | 0 | 99.9 | 146.1 | 12.4 | 1006 | 899.8 | 100 | 45.37
249.1 | 0 | 98.8 | 158.1 | 12.8 | 987.8 | 889 | 3 | 15.36
249.1 | 0 | 98.8 | 158.1 | 12.8 | 987.8 | 889 | 14 | 28.68
249.1 | 0 | 98.8 | 158.1 | 12.8 | 987.8 | 889 | 28 | 30.85
249.1 | 0 | 98.8 | 158.1 | 12.8 | 987.8 | 889 | 56 | 42.03
249.1 | 0 | 98.8 | 158.1 | 12.8 | 987.8 | 889 | 100 | 51.06
252.3 | 0 | 98.8 | 146.3 | 14.2 | 987.8 | 889 | 3 | 21.78
252.3 | 0 | 98.8 | 146.3 | 14.2 | 987.8 | 889 | 14 | 42.29
252.3 | 0 | 98.8 | 146.3 | 14.2 | 987.8 | 889 | 28 | 50.6
252.3 | 0 | 98.8 | 146.3 | 14.2 | 987.8 | 889 | 56 | 55.83
252.3 | 0 | 98.8 | 146.3 | 14.2 | 987.8 | 889 | 100 | 60.95
246.8 | 0 | 125.1 | 143.3 | 12 | 1086.8 | 800.9 | 3 | 23.52
246.8 | 0 | 125.1 | 143.3 | 12 | 1086.8 | 800.9 | 14 | 42.22
246.8 | 0 | 125.1 | 143.3 | 12 | 1086.8 | 800.9 | 28 | 52.5
246.8 | 0 | 125.1 | 143.3 | 12 | 1086.8 | 800.9 | 56 | 60.32
246.8 | 0 | 125.1 | 143.3 | 12 | 1086.8 | 800.9 | 100 | 66.42
275.1 | 0 | 121.4 | 159.5 | 9.9 | 1053.6 | 777.5 | 3 | 23.8
275.1 | 0 | 121.4 | 159.5 | 9.9 | 1053.6 | 777.5 | 14 | 38.77
275.1 | 0 | 121.4 | 159.5 | 9.9 | 1053.6 | 777.5 | 28 | 51.33
275.1 | 0 | 121.4 | 159.5 | 9.9 | 1053.6 | 777.5 | 56 | 56.85
275.1 | 0 | 121.4 | 159.5 | 9.9 | 1053.6 | 777.5 | 100 | 58.61
297.2 | 0 | 117.5 | 174.8 | 9.5 | 1022.8 | 753.5 | 3 | 21.91
297.2 | 0 | 117.5 | 174.8 | 9.5 | 1022.8 | 753.5 | 14 | 36.99
297.2 | 0 | 117.5 | 174.8 | 9.5 | 1022.8 | 753.5 | 28 | 47.4
297.2 | 0 | 117.5 | 174.8 | 9.5 | 1022.8 | 753.5 | 56 | 51.96
297.2 | 0 | 117.5 | 174.8 | 9.5 | 1022.8 | 753.5 | 100 | 56.74
213.7 | 0 | 174.7 | 154.8 | 10.2 | 1053.5 | 776.4 | 3 | 17.57
213.7 | 0 | 174.7 | 154.8 | 10.2 | 1053.5 | 776.4 | 14 | 33.73
213.7 | 0 | 174.7 | 154.8 | 10.2 | 1053.5 | 776.4 | 28 | 40.15
213.7 | 0 | 174.7 | 154.8 | 10.2 | 1053.5 | 776.4 | 56 | 46.64
213.7 | 0 | 174.7 | 154.8 | 10.2 | 1053.5 | 776.4 | 100 | 50.08
213.5 | 0 | 174.2 | 154.6 | 11.7 | 1052.3 | 775.5 | 3 | 17.37
213.5 | 0 | 174.2 | 154.6 | 11.7 | 1052.3 | 775.5 | 14 | 33.7
213.5 | 0 | 174.2 | 154.6 | 11.7 | 1052.3 | 775.5 | 28 | 45.94
213.5 | 0 | 174.2 | 154.6 | 11.7 | 1052.3 | 775.5 | 56 | 51.43
213.5 | 0 | 174.2 | 154.6 | 11.7 | 1052.3 | 775.5 | 100 | 59.3
277.2 | 97.8 | 24.5 | 160.7 | 11.2 | 1061.7 | 782.5 | 3 | 30.45
277.2 | 97.8 | 24.5 | 160.7 | 11.2 | 1061.7 | 782.5 | 14 | 47.71
277.2 | 97.8 | 24.5 | 160.7 | 11.2 | 1061.7 | 782.5 | 28 | 63.14
277.2 | 97.8 | 24.5 | 160.7 | 11.2 | 1061.7 | 782.5 | 56 | 66.82
277.2 | 97.8 | 24.5 | 160.7 | 11.2 | 1061.7 | 782.5 | 100 | 66.95
218.2 | 54.6 | 123.8 | 140.8 | 11.9 | 1075.7 | 792.7 | 3 | 27.42
218.2 | 54.6 | 123.8 | 140.8 | 11.9 | 1075.7 | 792.7 | 14 | 35.96
218.2 | 54.6 | 123.8 | 140.8 | 11.9 | 1075.7 | 792.7 | 28 | 55.51
218.2 | 54.6 | 123.8 | 140.8 | 11.9 | 1075.7 | 792.7 | 56 | 61.99
218.2 | 54.6 | 123.8 | 140.8 | 11.9 | 1075.7 | 792.7 | 100 | 63.53
214.9 | 53.8 | 121.9 | 155.6 | 9.6 | 1014.3 | 780.6 | 3 | 18.02
214.9 | 53.8 | 121.9 | 155.6 | 9.6 | 1014.3 | 780.6 | 14 | 38.6
214.9 | 53.8 | 121.9 | 155.6 | 9.6 | 1014.3 | 780.6 | 28 | 52.2
214.9 | 53.8 | 121.9 | 155.6 | 9.6 | 1014.3 | 780.6 | 56 | 53.96
214.9 | 53.8 | 121.9 | 155.6 | 9.6 | 1014.3 | 780.6 | 100 | 56.63
218.9 | 0 | 124.1 | 158.5 | 11.3 | 1078.7 | 794.9 | 3 | 15.34
218.9 | 0 | 124.1 | 158.5 | 11.3 | 1078.7 | 794.9 | 14 | 26.05
218.9 | 0 | 124.1 | 158.5 | 11.3 | 1078.7 | 794.9 | 28 | 30.22
218.9 | 0 | 124.1 | 158.5 | 11.3 | 1078.7 | 794.9 | 56 | 37.27
218.9 | 0 | 124.1 | 158.5 | 11.3 | 1078.7 | 794.9 | 100 | 46.23
376 | 0 | 0 | 214.6 | 0 | 1003.5 | 762.4 | 3 | 16.28
376 | 0 | 0 | 214.6 | 0 | 1003.5 | 762.4 | 14 | 25.62
376 | 0 | 0 | 214.6 | 0 | 1003.5 | 762.4 | 28 | 31.97
376 | 0 | 0 | 214.6 | 0 | 1003.5 | 762.4 | 56 | 36.3
376 | 0 | 0 | 214.6 | 0 | 1003.5 | 762.4 | 100 | 43.06
500 | 0 | 0 | 140 | 4 | 966 | 853 | 28 | 67.57
475 | 0 | 59 | 142 | 1.9 | 1098 | 641 | 28 | 57.23
315 | 137 | 0 | 145 | 5.9 | 1130 | 745 | 28 | 81.75
505 | 0 | 60 | 195 | 0 | 1030 | 630 | 28 | 64.02
451 | 0 | 0 | 165 | 11.3 | 1030 | 745 | 28 | 78.8
516 | 0 | 0 | 162 | 8.2 | 801 | 802 | 28 | 41.37
520 | 0 | 0 | 170 | 5.2 | 855 | 855 | 28 | 60.28
528 | 0 | 0 | 185 | 6.9 | 920 | 720 | 28 | 56.83
520 | 0 | 0 | 175 | 5.2 | 870 | 805 | 28 | 51.02
385 | 0 | 136 | 158 | 20 | 903 | 768 | 28 | 55.55
500.1 | 0 | 0 | 200 | 3 | 1124.4 | 613.2 | 28 | 44.13
450.1 | 50 | 0 | 200 | 3 | 1124.4 | 613.2 | 28 | 39.38
397 | 17.2 | 158 | 167 | 20.8 | 967 | 633 | 28 | 55.65
333 | 17.5 | 163 | 167 | 17.9 | 996 | 652 | 28 | 47.28
334 | 17.6 | 158 | 189 | 15.3 | 967 | 633 | 28 | 44.33
405 | 0 | 0 | 175 | 0 | 1120 | 695 | 28 | 52.3
200 | 200 | 0 | 190 | 0 | 1145 | 660 | 28 | 49.25
516 | 0 | 0 | 162 | 8.3 | 801 | 802 | 28 | 41.37
145 | 116 | 119 | 184 | 5.7 | 833 | 880 | 28 | 29.16
160 | 128 | 122 | 182 | 6.4 | 824 | 879 | 28 | 39.4
234 | 156 | 0 | 189 | 5.9 | 981 | 760 | 28 | 39.3
250 | 180 | 95 | 159 | 9.5 | 860 | 800 | 28 | 67.87
475 | 0 | 0 | 162 | 9.5 | 1044 | 662 | 28 | 58.52
285 | 190 | 0 | 163 | 7.6 | 1031 | 685 | 28 | 53.58
356 | 119 | 0 | 160 | 9 | 1061 | 657 | 28 | 59
275 | 180 | 120 | 162 | 10.4 | 830 | 765 | 28 | 76.24
500 | 0 | 0 | 151 | 9 | 1033 | 655 | 28 | 69.84
165 | 0 | 143.6 | 163.8 | 0 | 1005.6 | 900.9 | 3 | 14.4
165 | 128.5 | 132.1 | 175.1 | 8.1 | 1005.8 | 746.6 | 3 | 19.42
178 | 129.8 | 118.6 | 179.9 | 3.6 | 1007.3 | 746.8 | 3 | 20.73
167.4 | 129.9 | 128.6 | 175.5 | 7.8 | 1006.3 | 746.6 | 3 | 14.94
172.4 | 13.6 | 172.4 | 156.8 | 4.1 | 1006.3 | 856.4 | 3 | 21.29
173.5 | 50.1 | 173.5 | 164.8 | 6.5 | 1006.2 | 793.5 | 3 | 23.08
167 | 75.4 | 167 | 164 | 7.9 | 1007.3 | 770.1 | 3 | 15.52
173.8 | 93.4 | 159.9 | 172.3 | 9.7 | 1007.2 | 746.6 | 3 | 15.82
190.3 | 0 | 125.2 | 166.6 | 9.9 | 1079 | 798.9 | 3 | 12.55
250 | 0 | 95.7 | 191.8 | 5.3 | 948.9 | 857.2 | 3 | 8.49
213.5 | 0 | 174.2 | 159.2 | 11.7 | 1043.6 | 771.9 | 3 | 15.61
194.7 | 0 | 100.5 | 170.2 | 7.5 | 998 | 901.8 | 3 | 12.18
251.4 | 0 | 118.3 | 192.9 | 5.8 | 1043.6 | 754.3 | 3 | 11.98
165 | 0 | 143.6 | 163.8 | 0 | 1005.6 | 900.9 | 14 | 16.88
165 | 128.5 | 132.1 | 175.1 | 8.1 | 1005.8 | 746.6 | 14 | 33.09
178 | 129.8 | 118.6 | 179.9 | 3.6 | 1007.3 | 746.8 | 14 | 34.24
167.4 | 129.9 | 128.6 | 175.5 | 7.8 | 1006.3 | 746.6 | 14 | 31.81
172.4 | 13.6 | 172.4 | 156.8 | 4.1 | 1006.3 | 856.4 | 14 | 29.75
173.5 | 50.1 | 173.5 | 164.8 | 6.5 | 1006.2 | 793.5 | 14 | 33.01
167 | 75.4 | 167 | 164 | 7.9 | 1007.3 | 770.1 | 14 | 32.9
173.8 | 93.4 | 159.9 | 172.3 | 9.7 | 1007.2 | 746.6 | 14 | 29.55
190.3 | 0 | 125.2 | 166.6 | 9.9 | 1079 | 798.9 | 14 | 19.42
250 | 0 | 95.7 | 191.8 | 5.3 | 948.9 | 857.2 | 14 | 24.66
213.5 | 0 | 174.2 | 159.2 | 11.7 | 1043.6 | 771.9 | 14 | 29.59
194.7 | 0 | 100.5 | 170.2 | 7.5 | 998 | 901.8 | 14 | 24.28
251.4 | 0 | 118.3 | 192.9 | 5.8 | 1043.6 | 754.3 | 14 | 20.73
165 | 0 | 143.6 | 163.8 | 0 | 1005.6 | 900.9 | 28 | 26.2
165 | 128.5 | 132.1 | 175.1 | 8.1 | 1005.8 | 746.6 | 28 | 46.39
178 | 129.8 | 118.6 | 179.9 | 3.6 | 1007.3 | 746.8 | 28 | 39.16
167.4 | 129.9 | 128.6 | 175.5 | 7.8 | 1006.3 | 746.6 | 28 | 41.2
172.4 | 13.6 | 172.4 | 156.8 | 4.1 | 1006.3 | 856.4 | 28 | 33.69
173.5 | 50.1 | 173.5 | 164.8 | 6.5 | 1006.2 | 793.5 | 28 | 38.2
167 | 75.4 | 167 | 164 | 7.9 | 1007.3 | 770.1 | 28 | 41.41
173.8 | 93.4 | 159.9 | 172.3 | 9.7 | 1007.2 | 746.6 | 28 | 37.81
190.3 | 0 | 125.2 | 166.6 | 9.9 | 1079 | 798.9 | 28 | 24.85
250 | 0 | 95.7 | 191.8 | 5.3 | 948.9 | 857.2 | 28 | 27.22
213.5 | 0 | 174.2 | 159.2 | 11.7 | 1043.6 | 771.9 | 28 | 44.64
194.7 | 0 | 100.5 | 170.2 | 7.5 | 998 | 901.8 | 28 | 37.27
251.4 | 0 | 118.3 | 192.9 | 5.8 | 1043.6 | 754.3 | 28 | 33.27
165 | 0 | 143.6 | 163.8 | 0 | 1005.6 | 900.9 | 56 | 36.56
165 | 128.5 | 132.1 | 175.1 | 8.1 | 1005.8 | 746.6 | 56 | 53.72
178 | 129.8 | 118.6 | 179.9 | 3.6 | 1007.3 | 746.8 | 56 | 48.59
167.4 | 129.9 | 128.6 | 175.5 | 7.8 | 1006.3 | 746.6 | 56 | 51.72
172.4 | 13.6 | 172.4 | 156.8 | 4.1 | 1006.3 | 856.4 | 56 | 35.85
173.5 | 50.1 | 173.5 | 164.8 | 6.5 | 1006.2 | 793.5 | 56 | 53.77
167 | 75.4 | 167 | 164 | 7.9 | 1007.3 | 770.1 | 56 | 53.46
173.8 | 93.4 | 159.9 | 172.3 | 9.7 | 1007.2 | 746.6 | 56 | 48.99
190.3 | 0 | 125.2 | 166.6 | 9.9 | 1079 | 798.9 | 56 | 31.72
250 | 0 | 95.7 | 191.8 | 5.3 | 948.9 | 857.2 | 56 | 39.64
213.5 | 0 | 174.2 | 159.2 | 11.7 | 1043.6 | 771.9 | 56 | 51.26
194.7 | 0 | 100.5 | 170.2 | 7.5 | 998 | 901.8 | 56 | 43.39
251.4 | 0 | 118.3 | 192.9 | 5.8 | 1043.6 | 754.3 | 56 | 39.27
165 | 0 | 143.6 | 163.8 | 0 | 1005.6 | 900.9 | 100 | 37.96
165 | 128.5 | 132.1 | 175.1 | 8.1 | 1005.8 | 746.6 | 100 | 55.02
178 | 129.8 | 118.6 | 179.9 | 3.6 | 1007.3 | 746.8 | 100 | 49.99
167.4 | 129.9 | 128.6 | 175.5 | 7.8 | 1006.3 | 746.6 | 100 | 53.66
172.4 | 13.6 | 172.4 | 156.8 | 4.1 | 1006.3 | 856.4 | 100 | 37.68
173.5 | 50.1 | 173.5 | 164.8 | 6.5 | 1006.2 | 793.5 | 100 | 56.06
167 | 75.4 | 167 | 164 | 7.9 | 1007.3 | 770.1 | 100 | 56.81
173.8 | 93.4 | 159.9 | 172.3 | 9.7 | 1007.2 | 746.6 | 100 | 50.94
190.3 | 0 | 125.2 | 166.6 | 9.9 | 1079 | 798.9 | 100 | 33.56
250 | 0 | 95.7 | 191.8 | 5.3 | 948.9 | 857.2 | 100 | 41.16
213.5 | 0 | 174.2 | 159.2 | 11.7 | 1043.6 | 771.9 | 100 | 52.96
194.7 | 0 | 100.5 | 170.2 | 7.5 | 998 | 901.8 | 100 | 44.28
251.4 | 0 | 118.3 | 192.9 | 5.8 | 1043.6 | 754.3 | 100 | 40.15
446 | 24 | 79 | 162 | 11.6 | 967 | 712 | 28 | 57.03
446 | 24 | 79 | 162 | 11.6 | 967 | 712 | 28 | 44.42
446 | 24 | 79 | 162 | 11.6 | 967 | 712 | 28 | 51.02
446 | 24 | 79 | 162 | 10.3 | 967 | 712 | 28 | 53.39
446 | 24 | 79 | 162 | 11.6 | 967 | 712 | 3 | 35.36
446 | 24 | 79 | 162 | 11.6 | 967 | 712 | 3 | 25.02
446 | 24 | 79 | 162 | 11.6 | 967 | 712 | 3 | 23.35
446 | 24 | 79 | 162 | 11.6 | 967 | 712 | 7 | 52.01
446 | 24 | 79 | 162 | 11.6 | 967 | 712 | 7 | 38.02
446 | 24 | 79 | 162 | 11.6 | 967 | 712 | 7 | 39.3
446 | 24 | 79 | 162 | 11.6 | 967 | 712 | 56 | 61.07
446 | 24 | 79 | 162 | 11.6 | 967 | 712 | 56 | 56.14
446 | 24 | 79 | 162 | 11.6 | 967 | 712 | 56 | 55.25
446 | 24 | 79 | 162 | 10.3 | 967 | 712 | 56 | 54.77
387 | 20 | 94 | 157 | 14.3 | 938 | 845 | 28 | 50.24
387 | 20 | 94 | 157 | 13.9 | 938 | 845 | 28 | 46.68
387 | 20 | 94 | 157 | 11.6 | 938 | 845 | 28 | 46.68
387 | 20 | 94 | 157 | 14.3 | 938 | 845 | 3 | 22.75
387 | 20 | 94 | 157 | 13.9 | 938 | 845 | 3 | 25.51
387 | 20 | 94 | 157 | 11.6 | 938 | 845 | 3 | 34.77
387 | 20 | 94 | 157 | 14.3 | 938 | 845 | 7 | 36.84
387 | 20 | 94 | 157 | 13.9 | 938 | 845 | 7 | 45.9
387 | 20 | 94 | 157 | 11.6 | 938 | 845 | 7 | 41.67
387 | 20 | 94 | 157 | 14.3 | 938 | 845 | 56 | 56.34
387 | 20 | 94 | 157 | 13.9 | 938 | 845 | 56 | 47.97
387 | 20 | 94 | 157 | 11.6 | 938 | 845 | 56 | 61.46
355 | 19 | 97 | 145 | 13.1 | 967 | 871 | 28 | 44.03
355 | 19 | 97 | 145 | 12.3 | 967 | 871 | 28 | 55.45
491 | 26 | 123 | 210 | 3.9 | 882 | 699 | 28 | 55.55
491 | 26 | 123 | 201 | 3.9 | 822 | 699 | 28 | 57.92
491 | 26 | 123 | 210 | 3.9 | 882 | 699 | 3 | 25.61
491 | 26 | 123 | 210 | 3.9 | 882 | 699 | 7 | 33.49
491 | 26 | 123 | 210 | 3.9 | 882 | 699 | 56 | 59.59
491 | 26 | 123 | 201 | 3.9 | 822 | 699 | 3 | 29.55
491 | 26 | 123 | 201 | 3.9 | 822 | 699 | 7 | 37.92
491 | 26 | 123 | 201 | 3.9 | 822 | 699 | 56 | 61.86
424 | 22 | 132 | 178 | 8.5 | 822 | 750 | 28 | 62.05
424 | 22 | 132 | 178 | 8.5 | 882 | 750 | 3 | 32.01
424 | 22 | 132 | 168 | 8.9 | 822 | 750 | 28 | 72.1
424 | 22 | 132 | 178 | 8.5 | 822 | 750 | 7 | 39
424 | 22 | 132 | 178 | 8.5 | 822 | 750 | 56 | 65.7
424 | 22 | 132 | 168 | 8.9 | 822 | 750 | 3 | 32.11
424 | 22 | 132 | 168 | 8.9 | 822 | 750 | 7 | 40.29
424 | 22 | 132 | 168 | 8.9 | 822 | 750 | 56 | 74.36
202 | 11 | 141 | 206 | 1.7 | 942 | 801 | 28 | 21.97
202 | 11 | 141 | 206 | 1.7 | 942 | 801 | 3 | 9.85
202 | 11 | 141 | 206 | 1.7 | 942 | 801 | 7 | 15.07
202 | 11 | 141 | 206 | 1.7 | 942 | 801 | 56 | 23.25
284 | 15 | 141 | 179 | 5.5 | 842 | 801 | 28 | 43.73
284 | 15 | 141 | 179 | 5.5 | 842 | 801 | 3 | 13.4
284 | 15 | 141 | 179 | 5.5 | 842 | 801 | 7 | 24.13
284 | 15 | 141 | 179 | 5.5 | 842 | 801 | 56 | 44.52
359 | 19 | 141 | 154 | 10.9 | 942 | 801 | 28 | 62.94
359 | 19 | 141 | 154 | 10.9 | 942 | 801 | 28 | 59.49
359 | 19 | 141 | 154 | 10.9 | 942 | 801 | 3 | 25.12
359 | 19 | 141 | 154 | 10.9 | 942 | 801 | 3 | 23.64
359 | 19 | 141 | 154 | 10.9 | 942 | 801 | 7 | 35.75
359 | 19 | 141 | 154 | 10.9 | 942 | 801 | 7 | 38.61
359 | 19 | 141 | 154 | 10.9 | 942 | 801 | 56 | 68.75
359 | 19 | 141 | 154 | 10.9 | 942 | 801 | 56 | 66.78
436 | 0 | 0 | 218 | 0 | 838.4 | 719.7 | 28 | 23.85
289 | 0 | 0 | 192 | 0 | 913.2 | 895.3 | 90 | 32.07
289 | 0 | 0 | 192 | 0 | 913.2 | 895.3 | 3 | 11.65
393 | 0 | 0 | 192 | 0 | 940.6 | 785.6 | 3 | 19.2
393 | 0 | 0 | 192 | 0 | 940.6 | 785.6 | 90 | 48.85
393 | 0 | 0 | 192 | 0 | 940.6 | 785.6 | 28 | 39.6
480 | 0 | 0 | 192 | 0 | 936.2 | 712.2 | 28 | 43.94
480 | 0 | 0 | 192 | 0 | 936.2 | 712.2 | 7 | 34.57
480 | 0 | 0 | 192 | 0 | 936.2 | 712.2 | 90 | 54.32
480 | 0 | 0 | 192 | 0 | 936.2 | 712.2 | 3 | 24.4
333 | 0 | 0 | 192 | 0 | 931.2 | 842.6 | 3 | 15.62
255 | 0 | 0 | 192 | 0 | 889.8 | 945 | 90 | 21.86
255 | 0 | 0 | 192 | 0 | 889.8 | 945 | 7 | 10.22
289 | 0 | 0 | 192 | 0 | 913.2 | 895.3 | 7 | 14.6
255 | 0 | 0 | 192 | 0 | 889.8 | 945 | 28 | 18.75
333 | 0 | 0 | 192 | 0 | 931.2 | 842.6 | 28 | 31.97
333 | 0 | 0 | 192 | 0 | 931.2 | 842.6 | 7 | 23.4
289 | 0 | 0 | 192 | 0 | 913.2 | 895.3 | 28 | 25.57
333 | 0 | 0 | 192 | 0 | 931.2 | 842.6 | 90 | 41.68
393 | 0 | 0 | 192 | 0 | 940.6 | 785.6 | 7 | 27.74
255 | 0 | 0 | 192 | 0 | 889.8 | 945 | 3 | 8.2
158.8 | 238.2 | 0 | 185.7 | 0 | 1040.6 | 734.3 | 7 | 9.62
239.6 | 359.4 | 0 | 185.7 | 0 | 941.6 | 664.3 | 7 | 25.42
238.2 | 158.8 | 0 | 185.7 | 0 | 1040.6 | 734.3 | 7 | 15.69
181.9 | 272.8 | 0 | 185.7 | 0 | 1012.4 | 714.3 | 28 | 27.94
193.5 | 290.2 | 0 | 185.7 | 0 | 998.2 | 704.3 | 28 | 32.63
255.5 | 170.3 | 0 | 185.7 | 0 | 1026.6 | 724.3 | 7 | 17.24
272.8 | 181.9 | 0 | 185.7 | 0 | 1012.4 | 714.3 | 7 | 19.77
239.6 | 359.4 | 0 | 185.7 | 0 | 941.6 | 664.3 | 28 | 39.44
220.8 | 147.2 | 0 | 185.7 | 0 | 1055 | 744.3 | 28 | 25.75
397 | 0 | 0 | 185.7 | 0 | 1040.6 | 734.3 | 28 | 33.08
382.5 | 0 | 0 | 185.7 | 0 | 1047.8 | 739.3 | 7 | 24.07
210.7 | 316.1 | 0 | 185.7 | 0 | 977 | 689.3 | 7 | 21.82
158.8 | 238.2 | 0 | 185.7 | 0 | 1040.6 | 734.3 | 28 | 21.07
295.8 | 0 | 0 | 185.7 | 0 | 1091.4 | 769.3 | 7 | 14.84
255.5 | 170.3 | 0 | 185.7 | 0 | 1026.6 | 724.3 | 28 | 32.05
203.5 | 135.7 | 0 | 185.7 | 0 | 1076.2 | 759.3 | 7 | 11.96
397 | 0 | 0 | 185.7 | 0 | 1040.6 | 734.3 | 7 | 25.45
381.4 | 0 | 0 | 185.7 | 0 | 1104.6 | 784.3 | 28 | 22.49
295.8 | 0 | 0 | 185.7 | 0 | 1091.4 | 769.3 | 28 | 25.22
228 | 342.1 | 0 | 185.7 | 0 | 955.8 | 674.3 | 28 | 39.7
220.8 | 147.2 | 0 | 185.7 | 0 | 1055 | 744.3 | 7 | 13.09
316.1 | 210.7 | 0 | 185.7 | 0 | 977 | 689.3 | 28 | 38.7
135.7 | 203.5 | 0 | 185.7 | 0 | 1076.2 | 759.3 | 7 | 7.51
238.1 | 0 | 0 | 185.7 | 0 | 1118.8 | 789.3 | 28 | 17.58
339.2 | 0 | 0 | 185.7 | 0 | 1069.2 | 754.3 | 7 | 21.18
135.7 | 203.5 | 0 | 185.7 | 0 | 1076.2 | 759.3 | 28 | 18.2
193.5 | 290.2 | 0 | 185.7 | 0 | 998.2 | 704.3 | 7 | 17.2
203.5 | 135.7 | 0 | 185.7 | 0 | 1076.2 | 759.3 | 28 | 22.63
290.2 | 193.5 | 0 | 185.7 | 0 | 998.2 | 704.3 | 7 | 21.86
181.9 | 272.8 | 0 | 185.7 | 0 | 1012.4 | 714.3 | 7 | 12.37
170.3 | 155.5 | 0 | 185.7 | 0 | 1026.6 | 724.3 | 28 | 25.73
210.7 | 316.1 | 0 | 185.7 | 0 | 977 | 689.3 | 28 | 37.81
228 | 342.1 | 0 | 185.7 | 0 | 955.8 | 674.3 | 7 | 21.92
290.2 | 193.5 | 0 | 185.7 | 0 | 998.2 | 704.3 | 28 | 33.04
381.4 | 0 | 0 | 185.7 | 0 | 1104.6 | 784.3 | 7 | 14.54
238.2 | 158.8 | 0 | 185.7 | 0 | 1040.6 | 734.3 | 28 | 26.91
186.2 | 124.1 | 0 | 185.7 | 0 | 1083.4 | 764.3 | 7 | 8
339.2 | 0 | 0 | 185.7 | 0 | 1069.2 | 754.3 | 28 | 31.9
238.1 | 0 | 0 | 185.7 | 0 | 1118.8 | 789.3 | 7 | 10.34
252.5 | 0 | 0 | 185.7 | 0 | 1111.6 | 784.3 | 28 | 19.77
382.5 | 0 | 0 | 185.7 | 0 | 1047.8 | 739.3 | 28 | 37.44
252.5 | 0 | 0 | 185.7 | 0 | 1111.6 | 784.3 | 7 | 11.48
316.1 | 210.7 | 0 | 185.7 | 0 | 977 | 689.3 | 7 | 24.44
186.2 | 124.1 | 0 | 185.7 | 0 | 1083.4 | 764.3 | 28 | 17.6
170.3 | 155.5 | 0 | 185.7 | 0 | 1026.6 | 724.3 | 7 | 10.73
272.8 | 181.9 | 0 | 185.7 | 0 | 1012.4 | 714.3 | 28 | 31.38
339 | 0 | 0 | 197 | 0 | 968 | 781 | 3 | 13.22
339 | 0 | 0 | 197 | 0 | 968 | 781 | 7 | 20.97
339 | 0 | 0 | 197 | 0 | 968 | 781 | 14 | 27.04
339 | 0 | 0 | 197 | 0 | 968 | 781 | 28 | 32.04
339 | 0 | 0 | 197 | 0 | 968 | 781 | 90 | 35.17
339 | 0 | 0 | 197 | 0 | 968 | 781 | 180 | 36.45
339 | 0 | 0 | 197 | 0 | 968 | 781 | 365 | 38.89
236 | 0 | 0 | 194 | 0 | 968 | 885 | 3 | 6.47
236 | 0 | 0 | 194 | 0 | 968 | 885 | 14 | 12.84
236 | 0 | 0 | 194 | 0 | 968 | 885 | 28 | 18.42
236 | 0 | 0 | 194 | 0 | 968 | 885 | 90 | 21.95
236 | 0 | 0 | 193 | 0 | 968 | 885 | 180 | 24.1
236 | 0 | 0 | 193 | 0 | 968 | 885 | 365 | 25.08
277 | 0 | 0 | 191 | 0 | 968 | 856 | 14 | 21.26
277 | 0 | 0 | 191 | 0 | 968 | 856 | 28 | 25.97
277 | 0 | 0 | 191 | 0 | 968 | 856 | 3 | 11.36
277 | 0 | 0 | 191 | 0 | 968 | 856 | 90 | 31.25
277 | 0 | 0 | 191 | 0 | 968 | 856 | 180 | 32.33
277 | 0 | 0 | 191 | 0 | 968 | 856 | 360 | 33.7
254 | 0 | 0 | 198 | 0 | 968 | 863 | 3 | 9.31
254 | 0 | 0 | 198 | 0 | 968 | 863 | 90 | 26.94
254 | 0 | 0 | 198 | 0 | 968 | 863 | 180 | 27.63
254 | 0 | 0 | 198 | 0 | 968 | 863 | 365 | 29.79
307 | 0 | 0 | 193 | 0 | 968 | 812 | 180 | 34.49
307 | 0 | 0 | 193 | 0 | 968 | 812 | 365 | 36.15
307 | 0 | 0 | 193 | 0 | 968 | 812 | 3 | 12.54
307 | 0 | 0 | 193 | 0 | 968 | 812 | 28 | 27.53
307 | 0 | 0 | 193 | 0 | 968 | 812 | 90 | 32.92
236 | 0 | 0 | 193 | 0 | 968 | 885 | 7 | 9.99
200 | 0 | 0 | 180 | 0 | 1125 | 845 | 7 | 7.84
200 | 0 | 0 | 180 | 0 | 1125 | 845 | 28 | 12.25
225 | 0 | 0 | 181 | 0 | 1113 | 833 | 7 | 11.17
225 | 0 | 0 | 181 | 0 | 1113 | 833 | 28 | 17.34
325 | 0 | 0 | 184 | 0 | 1063 | 783 | 7 | 17.54
325 | 0 | 0 | 184 | 0 | 1063 | 783 | 28 | 30.57
275 | 0 | 0 | 183 | 0 | 1088 | 808 | 7 | 14.2
275 | 0 | 0 | 183 | 0 | 1088 | 808 | 28 | 24.5
300 | 0 | 0 | 184 | 0 | 1075 | 795 | 7 | 15.58
300 | 0 | 0 | 184 | 0 | 1075 | 795 | 28 | 26.85
375 | 0 | 0 | 186 | 0 | 1038 | 758 | 7 | 26.06
375 | 0 | 0 | 186 | 0 | 1038 | 758 | 28 | 38.21
400 | 0 | 0 | 187 | 0 | 1025 | 745 | 28 | 43.7
400 | 0 | 0 | 187 | 0 | 1025 | 745 | 7 | 30.14
250 | 0 | 0 | 182 | 0 | 1100 | 820 | 7 | 12.73
250 | 0 | 0 | 182 | 0 | 1100 | 820 | 28 | 20.87
350 | 0 | 0 | 186 | 0 | 1050 | 770 | 7 | 20.28
350 | 0 | 0 | 186 | 0 | 1050 | 770 | 28 | 34.29
203.5 | 305.3 | 0 | 203.5 | 0 | 963.4 | 630 | 7 | 19.54
250.2 | 166.8 | 0 | 203.5 | 0 | 977.6 | 694.1 | 90 | 47.71
157 | 236 | 0 | 192 | 0 | 935.4 | 781.2 | 90 | 43.38
141.3 | 212 | 0 | 203.5 | 0 | 971.8 | 748.5 | 28 | 29.89
166.8 | 250.2 | 0 | 203.5 | 0 | 975.6 | 692.6 | 3 | 6.9
122.6 | 183.9 | 0 | 203.5 | 0 | 958.2 | 800.1 | 90 | 33.19
183.9 | 122.6 | 0 | 203.5 | 0 | 959.2 | 800 | 3 | 4.9
102 | 153 | 0 | 192 | 0 | 887 | 942 | 3 | 4.57
102 | 153 | 0 | 192 | 0 | 887 | 942 | 90 | 25.46
122.6 | 183.9 | 0 | 203.5 | 0 | 958.2 | 800.1 | 28 | 24.29
166.8 | 250.2 | 0 | 203.5 | 0 | 975.6 | 692.6 | 28 | 33.95
200 | 133 | 0 | 192 | 0 | 965.4 | 806.2 | 3 | 11.41
108.3 | 162.4 | 0 | 203.5 | 0 | 938.2 | 849 | 28 | 20.59
305.3 | 203.5 | 0 | 203.5 | 0 | 965.4 | 631 | 7 | 25.89
108.3 | 162.4 | 0 | 203.5 | 0 | 938.2 | 849 | 90 | 29.23
116 | 173 | 0 | 192 | 0 | 909.8 | 891.9 | 90 | 31.02
141.3 | 212 | 0 | 203.5 | 0 | 971.8 | 748.5 | 7 | 10.39
157 | 236 | 0 | 192 | 0 | 935.4 | 781.2 | 28 | 33.66
133 | 200 | 0 | 192 | 0 | 927.4 | 839.2 | 28 | 27.87
250.2 | 166.8 | 0 | 203.5 | 0 | 977.6 | 694.1 | 7 | 19.35
173 | 116 | 0 | 192 | 0 | 946.8 | 856.8 | 7 | 11.39
192 | 288 | 0 | 192 | 0 | 929.8 | 716.1 | 3 | 12.79
192 | 288 | 0 | 192 | 0 | 929.8 | 716.1 | 28 | 39.32
153 | 102 | 0 | 192 | 0 | 888 | 943.1 | 3 | 4.78
288 | 192 | 0 | 192 | 0 | 932 | 717.8 | 3 | 16.11
305.3 | 203.5 | 0 | 203.5 | 0 | 965.4 | 631 | 28 | 43.38
236 | 157 | 0 | 192 | 0 | 972.6 | 749.1 | 7 | 20.42
173 | 116 | 0 | 192 | 0 | 946.8 | 856.8 | 3 | 6.94
212 | 141.3 | 0 | 203.5 | 0 | 973.4 | 750 | 7 | 15.03
236 | 157 | 0 | 192 | 0 | 972.6 | 749.1 | 3 | 13.57
183.9 | 122.6 | 0 | 203.5 | 0 | 959.2 | 800 | 90 | 32.53
166.8 | 250.2 | 0 | 203.5 | 0 | 975.6 | 692.6 | 7 | 15.75
102 | 153 | 0 | 192 | 0 | 887 | 942 | 7 | 7.68
288 | 192 | 0 | 192 | 0 | 932 | 717.8 | 28 | 38.8
212 | 141.3 | 0 | 203.5 | 0 | 973.4 | 750 | 28 | 33
102 | 153 | 0 | 192 | 0 | 887 | 942 | 28 | 17.28
173 | 116 | 0 | 192 | 0 | 946.8 | 856.8 | 28 | 24.28
183.9 | 122.6 | 0 | 203.5 | 0 | 959.2 | 800 | 28 | 24.05
133 | 200 | 0 | 192 | 0 | 927.4 | 839.2 | 90 | 36.59
192 | 288 | 0 | 192 | 0 | 929.8 | 716.1 | 90 | 50.73
133 | 200 | 0 | 192 | 0 | 927.4 | 839.2 | 7 | 13.66
305.3 | 203.5 | 0 | 203.5 | 0 | 965.4 | 631 | 3 | 14.14
236 | 157 | 0 | 192 | 0 | 972.6 | 749.1 | 90 | 47.78
108.3 | 162.4 | 0 | 203.5 | 0 | 938.2 | 849 | 3 | 2.33
157 | 236 | 0 | 192 | 0 | 935.4 | 781.2 | 7 | 16.89
288 | 192 | 0 | 192 | 0 | 932 | 717.8 | 7 | 23.52
212 | 141.3 | 0 | 203.5 | 0 | 973.4 | 750 | 3 | 6.81
212 | 141.3 | 0 | 203.5 | 0 | 973.4 | 750 | 90 | 39.7
153 | 102 | 0 | 192 | 0 | 888 | 943.1 | 28 | 17.96
236 | 157 | 0 | 192 | 0 | 972.6 | 749.1 | 28 | 32.88
116 | 173 | 0 | 192 | 0 | 909.8 | 891.9 | 28 | 22.35
183.9 | 122.6 | 0 | 203.5 | 0 | 959.2 | 800 | 7 | 10.79
108.3 | 162.4 | 0 | 203.5 | 0 | 938.2 | 849 | 7 | 7.72
203.5 | 305.3 | 0 | 203.5 | 0 | 963.4 | 630 | 28 | 41.68
203.5 | 305.3 | 0 | 203.5 | 0 | 963.4 | 630 | 3 | 9.56
133 | 200 | 0 | 192 | 0 | 927.4 | 839.2 | 3 | 6.88
288 | 192 | 0 | 192 | 0 | 932 | 717.8 | 90 | 50.53
200 | 133 | 0 | 192 | 0 | 965.4 | 806.2 | 7 | 17.17
200 | 133 | 0 | 192 | 0 | 965.4 | 806.2 | 28 | 30.44
250.2 | 166.8 | 0 | 203.5 | 0 | 977.6 | 694.1 | 3 | 9.73
122.6 | 183.9 | 0 | 203.5 | 0 | 958.2 | 800.1 | 3 | 3.32
153 | 102 | 0 | 192 | 0 | 888 | 943.1 | 90 | 26.32
200 | 133 | 0 | 192 | 0 | 965.4 | 806.2 | 90 | 43.25
116 | 173 | 0 | 192 | 0 | 909.8 | 891.9 | 3 | 6.28
173 | 116 | 0 | 192 | 0 | 946.8 | 856.8 | 90 | 32.1
250.2 | 166.8 | 0 | 203.5 | 0 | 977.6 | 694.1 | 28 | 36.96
305.3 | 203.5 | 0 | 203.5 | 0 | 965.4 | 631 | 90 | 54.6
192 | 288 | 0 | 192 | 0 | 929.8 | 716.1 | 7 | 21.48
157 | 236 | 0 | 192 | 0 | 935.4 | 781.2 | 3 | 9.69
153 | 102 | 0 | 192 | 0 | 888 | 943.1 | 7 | 8.37
141.3 | 212 | 0 | 203.5 | 0 | 971.8 | 748.5 | 90 | 39.66
116 | 173 | 0 | 192 | 0 | 909.8 | 891.9 | 7 | 10.09
141.3 | 212 | 0 | 203.5 | 0 | 971.8 | 748.5 | 3 | 4.83
122.6 | 183.9 | 0 | 203.5 | 0 | 958.2 | 800.1 | 7 | 10.35
166.8 | 250.2 | 0 | 203.5 | 0 | 975.6 | 692.6 | 90 | 43.57
203.5 | 305.3 | 0 | 203.5 | 0 | 963.4 | 630 | 90 | 51.86
310 | 0 | 0 | 192 | 0 | 1012 | 830 | 3 | 11.85
310 | 0 | 0 | 192 | 0 | 1012 | 830 | 7 | 17.24
310 | 0 | 0 | 192 | 0 | 1012 | 830 | 28 | 27.83
310 | 0 | 0 | 192 | 0 | 1012 | 830 | 90 | 35.76
310 | 0 | 0 | 192 | 0 | 1012 | 830 | 120 | 38.7
331 | 0 | 0 | 192 | 0 | 1025 | 821 | 3 | 14.31
331 | 0 | 0 | 192 | 0 | 1025 | 821 | 7 | 17.44
331 | 0 | 0 | 192 | 0 | 1025 | 821 | 28 | 31.74
331 | 0 | 0 | 192 | 0 | 1025 | 821 | 90 | 37.91
331 | 0 | 0 | 192 | 0 | 1025 | 821 | 120 | 39.38
349 | 0 | 0 | 192 | 0 | 1056 | 809 | 3 | 15.87
349 | 0 | 0 | 192 | 0 | 1056 | 809 | 7 | 9.01
349 | 0 | 0 | 192 | 0 | 1056 | 809 | 28 | 33.61
349 | 0 | 0 | 192 | 0 | 1056 | 809 | 90 | 40.66
349 | 0 | 0 | 192 | 0 | 1056 | 809 | 120 | 40.86
238 | 0 | 0 | 186 | 0 | 1119 | 789 | 7 | 12.05
238 | 0 | 0 | 186 | 0 | 1119 | 789 | 28 | 17.54
296 | 0 | 0 | 186 | 0 | 1090 | 769 | 7 | 18.91
296 | 0 | 0 | 186 | 0 | 1090 | 769 | 28 | 25.18
297 | 0 | 0 | 186 | 0 | 1040 | 734 | 7 | 30.96
480 | 0 | 0 | 192 | 0 | 936 | 721 | 28 | 43.89
480 | 0 | 0 | 192 | 0 | 936 | 721 | 90 | 54.28
397 | 0 | 0 | 186 | 0 | 1040 | 734 | 28 | 36.94
281 | 0 | 0 | 186 | 0 | 1104 | 774 | 7 | 14.5
281 | 0 | 0 | 185 | 0 | 1104 | 774 | 28 | 22.44
500 | 0 | 0 | 200 | 0 | 1125 | 613 | 1 | 12.64
500 | 0 | 0 | 200 | 0 | 1125 | 613 | 3 | 26.06
500 | 0 | 0 | 200 | 0 | 1125 | 613 | 7 | 33.21
500 | 0 | 0 | 200 | 0 | 1125 | 613 | 14 | 36.94
500 | 0 | 0 | 200 | 0 | 1125 | 613 | 28 | 44.09
540 | 0 | 0 | 173 | 0 | 1125 | 613 | 7 | 52.61
540 | 0 | 0 | 173 | 0 | 1125 | 613 | 14 | 59.76
540 | 0 | 0 | 173 | 0 | 1125 | 613 | 28 | 67.31
540 | 0 | 0 | 173 | 0 | 1125 | 613 | 90 | 69.66
540 | 0 | 0 | 173 | 0 | 1125 | 613 | 180 | 71.62
540 | 0 | 0 | 173 | 0 | 1125 | 613 | 270 | 74.17
350 | 0 | 0 | 203 | 0 | 974 | 775 | 7 | 18.13
350 | 0 | 0 | 203 | 0 | 974 | 775 | 14 | 22.53
350 | 0 | 0 | 203 | 0 | 974 | 775 | 28 | 27.34
350 | 0 | 0 | 203 | 0 | 974 | 775 | 56 | 29.98
350 | 0 | 0 | 203 | 0 | 974 | 775 | 90 | 31.35
350 | 0 | 0 | 203 | 0 | 974 | 775 | 180 | 32.72
385 | 0 | 0 | 186 | 0 | 966 | 763 | 1 | 6.27
385 | 0 | 0 | 186 | 0 | 966 | 763 | 3 | 14.7
385 | 0 | 0 | 186 | 0 | 966 | 763 | 7 | 23.22
385 | 0 | 0 | 186 | 0 | 966 | 763 | 14 | 27.92
385 | 0 | 0 | 186 | 0 | 966 | 763 | 28 | 31.35
331 | 0 | 0 | 192 | 0 | 978 | 825 | 180 | 39
331 | 0 | 0 | 192 | 0 | 978 | 825 | 360 | 41.24
349 | 0 | 0 | 192 | 0 | 1047 | 806 | 3 | 14.99
331 | 0 | 0 | 192 | 0 | 978 | 825 | 3 | 13.52
382 | 0 | 0 | 186 | 0 | 1047 | 739 | 7 | 24
382 | 0 | 0 | 186 | 0 | 1047 | 739 | 28 | 37.42
382 | 0 | 0 | 186 | 0 | 1111 | 784 | 7 | 11.47
281 | 0 | 0 | 186 | 0 | 1104 | 774 | 28 | 22.44
339 | 0 | 0 | 185 | 0 | 1069 | 754 | 7 | 21.16
339 | 0 | 0 | 185 | 0 | 1069 | 754 | 28 | 31.84
295 | 0 | 0 | 185 | 0 | 1069 | 769 | 7 | 14.8
295 | 0 | 0 | 185 | 0 | 1069 | 769 | 28 | 25.18
238 | 0 | 0 | 185 | 0 | 1118 | 789 | 28 | 17.54
296 | 0 | 0 | 192 | 0 | 1085 | 765 | 7 | 14.2
296 | 0 | 0 | 192 | 0 | 1085 | 765 | 28 | 21.65
296 | 0 | 0 | 192 | 0 | 1085 | 765 | 90 | 29.39
331 | 0 | 0 | 192 | 0 | 879 | 825 | 3 | 13.52
331 | 0 | 0 | 192 | 0 | 978 | 825 | 7 | 16.26
331 | 0 | 0 | 192 | 0 | 978 | 825 | 28 | 31.45
331 | 0 | 0 | 192 | 0 | 978 | 825 | 90 | 37.23
349 | 0 | 0 | 192 | 0 | 1047 | 806 | 7 | 18.13
349 | 0 | 0 | 192 | 0 | 1047 | 806 | 28 | 32.72
349 | 0 | 0 | 192 | 0 | 1047 | 806 | 90 | 39.49
349 | 0 | 0 | 192 | 0 | 1047 | 806 | 180 | 41.05
349 | 0 | 0 | 192 | 0 | 1047 | 806 | 360 | 42.13
302 | 0 | 0 | 203 | 0 | 974 | 817 | 14 | 18.13
302 | 0 | 0 | 203 | 0 | 974 | 817 | 180 | 26.74
525 | 0 | 0 | 189 | 0 | 1125 | 613 | 180 | 61.92
500 | 0 | 0 | 200 | 0 | 1125 | 613 | 90 | 47.22
500 | 0 | 0 | 200 | 0 | 1125 | 613 | 180 | 51.04
500 | 0 | 0 | 200 | 0 | 1125 | 613 | 270 | 55.16
540 | 0 | 0 | 173 | 0 | 1125 | 613 | 3 | 41.64
252 | 0 | 0 | 185 | 0 | 1111 | 784 | 7 | 13.71
252 | 0 | 0 | 185 | 0 | 1111 | 784 | 28 | 19.69
339 | 0 | 0 | 185 | 0 | 1060 | 754 | 28 | 31.65
393 | 0 | 0 | 192 | 0 | 940 | 758 | 3 | 19.11
393 | 0 | 0 | 192 | 0 | 940 | 758 | 28 | 39.58
393 | 0 | 0 | 192 | 0 | 940 | 758 | 90 | 48.79
382 | 0 | 0 | 185 | 0 | 1047 | 739 | 7 | 24
382 | 0 | 0 | 185 | 0 | 1047 | 739 | 28 | 37.42
252 | 0 | 0 | 186 | 0 | 1111 | 784 | 7 | 11.47
252 | 0 | 0 | 185 | 0 | 1111 | 784 | 28 | 19.69
310 | 0 | 0 | 192 | 0 | 970 | 850 | 7 | 14.99
310 | 0 | 0 | 192 | 0 | 970 | 850 | 28 | 27.92
310 | 0 | 0 | 192 | 0 | 970 | 850 | 90 | 34.68
310 | 0 | 0 | 192 | 0 | 970 | 850 | 180 | 37.33
310 | 0 | 0 | 192 | 0 | 970 | 850 | 360 | 38.11
525 | 0 | 0 | 189 | 0 | 1125 | 613 | 3 | 33.8
525 | 0 | 0 | 189 | 0 | 1125 | 613 | 7 | 42.42
525 | 0 | 0 | 189 | 0 | 1125 | 613 | 14 | 48.4
525 | 0 | 0 | 189 | 0 | 1125 | 613 | 28 | 55.94
525 | 0 | 0 | 189 | 0 | 1125 | 613 | 90 | 58.78
525 | 0 | 0 | 189 | 0 | 1125 | 613 | 270 | 67.11
322 | 0 | 0 | 203 | 0 | 974 | 800 | 14 | 20.77
322 | 0 | 0 | 203 | 0 | 974 | 800 | 28 | 25.18
322 | 0 | 0 | 203 | 0 | 974 | 800 | 180 | 29.59
302 | 0 | 0 | 203 | 0 | 974 | 817 | 28 | 21.75
397 | 0 | 0 | 185 | 0 | 1040 | 734 | 28 | 39.09
480 | 0 | 0 | 192 | 0 | 936 | 721 | 3 | 24.39
522 | 0 | 0 | 146 | 0 | 896 | 896 | 7 | 50.51
522 | 0 | 0 | 146 | 0 | 896 | 896 | 28 | 74.99
273 | 105 | 82 | 210 | 9 | 904 | 680 | 28 | 37.17
162 | 190 | 148 | 179 | 19 | 838 | 741 | 28 | 33.76
154 | 144 | 112 | 220 | 10 | 923 | 658 | 28 | 16.5
147 | 115 | 89 | 202 | 9 | 860 | 829 | 28 | 19.99
152 | 178 | 139 | 168 | 18 | 944 | 695 | 28 | 36.35
310 | 143 | 111 | 168 | 22 | 914 | 651 | 28 | 33.69
144 | 0 | 175 | 158 | 18 | 943 | 844 | 28 | 15.42
304 | 140 | 0 | 214 | 6 | 895 | 722 | 28 | 33.42
374 | 0 | 0 | 190 | 7 | 1013 | 730 | 28 | 39.05
159 | 149 | 116 | 175 | 15 | 953 | 720 | 28 | 27.68
153 | 239 | 0 | 200 | 6 | 1002 | 684 | 28 | 26.86
310 | 143 | 0 | 168 | 10 | 914 | 804 | 28 | 45.3
305 | 0 | 100 | 196 | 10 | 959 | 705 | 28 | 30.12
151 | 0 | 184 | 167 | 12 | 991 | 772 | 28 | 15.57
142 | 167 | 130 | 174 | 11 | 883 | 785 | 28 | 44.61
298 | 137 | 107 | 201 | 6 | 878 | 655 | 28 | 53.52
321 | 164 | 0 | 190 | 5 | 870 | 774 | 28 | 57.21
366 | 187 | 0 | 191 | 7 | 824 | 757 | 28 | 65.91
280 | 129 | 100 | 172 | 9 | 825 | 805 | 28 | 52.82
252 | 97 | 76 | 194 | 8 | 835 | 821 | 28 | 33.4
165 | 0 | 150 | 182 | 12 | 1023 | 729 | 28 | 18.03
156 | 243 | 0 | 180 | 11 | 1022 | 698 | 28 | 37.36
160 | 188 | 146 | 203 | 11 | 829 | 710 | 28 | 32.84
298 | 0 | 107 | 186 | 6 | 879 | 815 | 28 | 42.64
318 | 0 | 126 | 210 | 6 | 861 | 737 | 28 | 40.06
287 | 121 | 94 | 188 | 9 | 904 | 696 | 28 | 41.94
326 | 166 | 0 | 174 | 9 | 882 | 790 | 28 | 61.23
356 | 0 | 142 | 193 | 11 | 801 | 778 | 28 | 40.87
132 | 207 | 161 | 179 | 5 | 867 | 736 | 28 | 33.3
322 | 149 | 0 | 186 | 8 | 951 | 709 | 28 | 52.42
164 | 0 | 200 | 181 | 13 | 849 | 846 | 28 | 15.09
314 | 0 | 113 | 170 | 10 | 925 | 783 | 28 | 38.46
321 | 0 | 128 | 182 | 11 | 870 | 780 | 28 | 37.26
140 | 164 | 128 | 237 | 6 | 869 | 656 | 28 | 35.23
288 | 121 | 0 | 177 | 7 | 908 | 829 | 28 | 42.13
298 | 0 | 107 | 210 | 11 | 880 | 744 | 28 | 31.87
265 | 111 | 86 | 195 | 6 | 833 | 790 | 28 | 41.54
160 | 250 | 0 | 168 | 12 | 1049 | 688 | 28 | 39.45
166 | 260 | 0 | 183 | 13 | 859 | 827 | 28 | 37.91
276 | 116 | 90 | 180 | 9 | 870 | 768 | 28 | 44.28
322 | 0 | 116 | 196 | 10 | 818 | 813 | 28 | 31.18
149 | 139 | 109 | 193 | 6 | 892 | 780 | 28 | 23.69
159 | 187 | 0 | 176 | 11 | 990 | 789 | 28 | 32.76
261 | 100 | 78 | 201 | 9 | 864 | 761 | 28 | 32.4
237 | 92 | 71 | 247 | 6 | 853 | 695 | 28 | 28.63
313 | 0 | 113 | 178 | 8 | 1002 | 689 | 28 | 36.8
155 | 183 | 0 | 193 | 9 | 1047 | 697 | 28 | 18.28
146 | 230 | 0 | 202 | 3 | 827 | 872 | 28 | 33.06
296 | 0 | 107 | 221 | 11 | 819 | 778 | 28 | 31.42
133 | 210 | 0 | 196 | 3 | 949 | 795 | 28 | 31.03
313 | 145 | 0 | 178 | 8 | 867 | 824 | 28 | 44.39
152 | 0 | 112 | 184 | 8 | 992 | 816 | 28 | 12.18
153 | 145 | 113 | 178 | 8 | 1002 | 689 | 28 | 25.56
140 | 133 | 103 | 200 | 7 | 916 | 753 | 28 | 36.44
149 | 236 | 0 | 176 | 13 | 847 | 893 | 28 | 32.96
300 | 0 | 120 | 212 | 10 | 878 | 728 | 28 | 23.84
153 | 145 | 113 | 178 | 8 | 867 | 824 | 28 | 26.23
148 | 0 | 137 | 158 | 16 | 1002 | 830 | 28 | 17.95
326 | 0 | 138 | 199 | 11 | 801 | 792 | 28 | 40.68
153 | 145 | 0 | 178 | 8 | 1000 | 822 | 28 | 19.01
262 | 111 | 86 | 195 | 5 | 895 | 733 | 28 | 33.72
158 | 0 | 195 | 220 | 11 | 898 | 713 | 28 | 8.54
151 | 0 | 185 | 167 | 16 | 1074 | 678 | 28 | 13.46
273 | 0 | 90 | 199 | 11 | 931 | 762 | 28 | 32.24
149 | 118 | 92 | 183 | 7 | 953 | 780 | 28 | 23.52
143 | 169 | 143 | 191 | 8 | 967 | 643 | 28 | 29.72
260 | 101 | 78 | 171 | 10 | 936 | 763 | 28 | 49.77
313 | 161 | 0 | 178 | 10 | 917 | 759 | 28 | 52.44
284 | 120 | 0 | 168 | 7 | 970 | 794 | 28 | 40.93
336 | 0 | 0 | 182 | 3 | 986 | 817 | 28 | 44.86
145 | 0 | 134 | 181 | 11 | 979 | 812 | 28 | 13.2
150 | 237 | 0 | 174 | 12 | 1069 | 675 | 28 | 37.43
144 | 170 | 133 | 192 | 8 | 814 | 805 | 28 | 29.87
331 | 170 | 0 | 195 | 8 | 811 | 802 | 28 | 56.61
155 | 0 | 143 | 193 | 9 | 1047 | 697 | 28 | 12.46
155 | 183 | 0 | 193 | 9 | 877 | 868 | 28 | 23.79
135 | 0 | 166 | 180 | 10 | 961 | 805 | 28 | 13.29
266 | 112 | 87 | 178 | 10 | 910 | 745 | 28 | 39.42
314 | 145 | 113 | 179 | 8 | 869 | 690 | 28 | 46.23
313 | 145 | 0 | 127 | 8 | 1000 | 822 | 28 | 44.52
146 | 173 | 0 | 182 | 3 | 986 | 817 | 28 | 23.74
144 | 136 | 106 | 178 | 7 | 941 | 774 | 28 | 26.14
148 | 0 | 182 | 181 | 15 | 839 | 884 | 28 | 15.52
277 | 117 | 91 | 191 | 7 | 946 | 666 | 28 | 43.57
298 | 0 | 107 | 164 | 13 | 953 | 784 | 28 | 35.86
313 | 145 | 0 | 178 | 8 | 1002 | 689 | 28 | 41.05
155 | 184 | 143 | 194 | 9 | 880 | 699 | 28 | 28.99
289 | 134 | 0 | 195 | 6 | 924 | 760 | 28 | 46.24
148 | 175 | 0 | 171 | 2 | 1000 | 828 | 28 | 26.92
145 | 0 | 179 | 202 | 8 | 824 | 869 | 28 | 10.54
313 | 0 | 0 | 178 | 8 | 1000 | 822 | 28 | 25.1
136 | 162 | 126 | 172 | 10 | 923 | 764 | 28 | 29.07
155 | 0 | 143 | 193 | 9 | 877 | 868 | 28 | 9.74
255 | 99 | 77 | 189 | 6 | 919 | 749 | 28 | 33.8
162 | 207 | 172 | 216 | 10 | 822 | 638 | 28 | 39.84
136 | 196 | 98 | 199 | 6 | 847 | 783 | 28 | 26.97
164 | 163 | 128 | 197 | 8 | 961 | 641 | 28 | 27.23
162 | 214 | 164 | 202 | 10 | 820 | 680 | 28 | 30.65
157 | 214 | 152 | 200 | 9 | 819 | 704 | 28 | 33.05
149 | 153 | 194 | 192 | 8 | 935 | 623 | 28 | 24.58
135 | 105 | 193 | 196 | 6 | 965 | 643 | 28 | 21.91
159 | 209 | 161 | 201 | 7 | 848 | 669 | 28 | 30.88
144 | 15 | 195 | 176 | 6 | 1021 | 709 | 28 | 15.34
154 | 174 | 185 | 228 | 7 | 845 | 612 | 28 | 24.34
167 | 187 | 195 | 185 | 7 | 898 | 636 | 28 | 23.89
184 | 86 | 190 | 213 | 6 | 923 | 623 | 28 | 22.93
156 | 178 | 187 | 221 | 7 | 854 | 614 | 28 | 29.41
236.9 | 91.7 | 71.5 | 246.9 | 6 | 852.9 | 695.4 | 28 | 28.63
313.3 | 0 | 113 | 178.5 | 8 | 1001.9 | 688.7 | 28 | 36.8
154.8 | 183.4 | 0 | 193.3 | 9.1 | 1047.4 | 696.7 | 28 | 18.29
145.9 | 230.5 | 0 | 202.5 | 3.4 | 827 | 871.8 | 28 | 32.72
296 | 0 | 106.7 | 221.4 | 10.5 | 819.2 | 778.4 | 28 | 31.42
133.1 | 210.2 | 0 | 195.7 | 3.1 | 949.4 | 795.3 | 28 | 28.94
313.3 | 145 | 0 | 178.5 | 8 | 867.2 | 824 | 28 | 40.93
151.6 | 0 | 111.9 | 184.4 | 7.9 | 992 | 815.9 | 28 | 12.18
153.1 | 145 | 113 | 178.5 | 8 | 1001.9 | 688.7 | 28 | 25.56
139.9 | 132.6 | 103.3 | 200.3 | 7.4 | 916 | 753.4 | 28 | 36.44
149.5 | 236 | 0 | 175.8 | 12.6 | 846.8 | 892.7 | 28 | 32.96
299.8 | 0 | 119.8 | 211.5 | 9.9 | 878.2 | 727.6 | 28 | 23.84
153.1 | 145 | 113 | 178.5 | 8 | 867.2 | 824 | 28 | 26.23
148.1 | 0 | 136.6 | 158.1 | 16.1 | 1001.8 | 830.1 | 28 | 17.96
326.5 | 0 | 137.9 | 199 | 10.8 | 801.1 | 792.5 | 28 | 38.63
152.7 | 144.7 | 0 | 178.1 | 8 | 999.7 | 822.2 | 28 | 19.01
261.9 | 110.5 | 86.1 | 195.4 | 5 | 895.2 | 732.6 | 28 | 33.72
158.4 | 0 | 194.9 | 219.7 | 11 | 897.7 | 712.9 | 28 | 8.54
150.7 | 0 | 185.3 | 166.7 | 15.6 | 1074.5 | 678 | 28 | 13.46
272.6 | 0 | 89.6 | 198.7 | 10.6 | 931.3 | 762.2 | 28 | 32.25
149 | 117.6 | 91.7 | 182.9 | 7.1 | 953.4 | 780.3 | 28 | 23.52
143 | 169.4 | 142.7 | 190.7 | 8.4 | 967.4 | 643.5 | 28 | 29.73
259.9 | 100.6 | 78.4 | 170.6 | 10.4 | 935.7 | 762.9 | 28 | 49.77
312.9 | 160.5 | 0 | 177.6 | 9.6 | 916.6 | 759.5 | 28 | 52.45
284 | 119.7 | 0 | 168.3 | 7.2 | 970.4 | 794.2 | 28 | 40.93
336.5 | 0 | 0 | 181.9 | 3.4 | 985.8 | 816.8 | 28 | 44.87
144.8 | 0 | 133.6 | 180.8 | 11.1 | 979.5 | 811.5 | 28 | 13.2
150 | 236.8 | 0 | 173.8 | 11.9 | 1069.3 | 674.8 | 28 | 37.43
143.7 | 170.2 | 132.6 | 191.6 | 8.5 | 814.1 | 805.3 | 28 | 29.87
330.5 | 169.6 | 0 | 194.9 | 8.1 | 811 | 802.3 | 28 | 56.62
154.8 | 0 | 142.8 | 193.3 | 9.1 | 1047.4 | 696.7 | 28 | 12.46
154.8 | 183.4 | 0 | 193.3 | 9.1 | 877.2 | 867.7 | 28 | 23.79
134.7 | 0 | 165.7 | 180.2 | 10 | 961 | 804.9 | 28 | 13.29
266.2 | 112.3 | 87.5 | 177.9 | 10.4 | 909.7 | 744.5 | 28 | 39.42
314 | 145.3 | 113.2 | 178.9 | 8 | 869.1 | 690.2 | 28 | 46.23
312.7 | 144.7 | 0 | 127.3 | 8 | 999.7 | 822.2 | 28 | 44.52
145.7 | 172.6 | 0 | 181.9 | 3.4 | 985.8 | 816.8 | 28 | 23.74
143.8 | 136.3 | 106.2 | 178.1 | 7.5 | 941.5 | 774.3 | 28 | 26.15
148.1 | 0 | 182.1 | 181.4 | 15 | 838.9 | 884.3 | 28 | 15.53
277 | 116.8 | 91 | 190.6 | 7 | 946.5 | 665.6 | 28 | 43.58
298.1 | 0 | 107.5 | 163.6 | 12.8 | 953.2 | 784 | 28 | 35.87
313.3 | 145 | 0 | 178.5 | 8 | 1001.9 | 688.7 | 28 | 41.05
155.2 | 183.9 | 143.2 | 193.8 | 9.2 | 879.6 | 698.5 | 28 | 28.99
289 | 133.7 | 0 | 194.9 | 5.5 | 924.1 | 760.1 | 28 | 46.25
147.8 | 175.1 | 0 | 171.2 | 2.2 | 1000 | 828.5 | 28 | 26.92
145.4 | 0 | 178.9 | 201.7 | 7.8 | 824 | 868.7 | 28 | 10.54
312.7 | 0 | 0 | 178.1 | 8 | 999.7 | 822.2 | 28 | 25.1
136.4 | 161.6 | 125.8 | 171.6 | 10.4 | 922.6 | 764.4 | 28 | 29.07
154.8 | 0 | 142.8 | 193.3 | 9.1 | 877.2 | 867.7 | 28 | 9.74
255.3 | 98.8 | 77 | 188.6 | 6.5 | 919 | 749.3 | 28 | 33.8
272.8 | 105.1 | 81.8 | 209.7 | 9 | 904 | 679.7 | 28 | 37.17
162 | 190.1 | 148.1 | 178.8 | 18.8 | 838.1 | 741.4 | 28 | 33.76
153.6 | 144.2 | 112.3 | 220.1 | 10.1 | 923.2 | 657.9 | 28 | 16.5
146.5 | 114.6 | 89.3 | 201.9 | 8.8 | 860 | 829.5 | 28 | 19.99
151.8 | 178.1 | 138.7 | 167.5 | 18.3 | 944 | 694.6 | 28 | 36.35
309.9 | 142.8 | 111.2 | 167.8 | 22.1 | 913.9 | 651.2 | 28 | 38.22
143.6 | 0 | 174.9 | 158.4 | 17.9 | 942.7 | 844.5 | 28 | 15.42
303.6 | 139.9 | 0 | 213.5 | 6.2 | 895.5 | 722.5 | 28 | 33.42
374.3 | 0 | 0 | 190.2 | 6.7 | 1013.2 | 730.4 | 28 | 39.06
158.6 | 148.9 | 116 | 175.1 | 15 | 953.3 | 719.7 | 28 | 27.68
152.6 | 238.7 | 0 | 200 | 6.3 | 1001.8 | 683.9 | 28 | 26.86
310 | 142.8 | 0 | 167.9 | 10 | 914.3 | 804 | 28 | 45.3
304.8 | 0 | 99.6 | 196 | 9.8 | 959.4 | 705.2 | 28 | 30.12
150.9 | 0 | 183.9 | 166.6 | 11.6 | 991.2 | 772.2 | 28 | 15.57
141.9 | 166.6 | 129.7 | 173.5 | 10.9 | 882.6 | 785.3 | 28 | 44.61
297.8 | 137.2 | 106.9 | 201.3 | 6 | 878.4 | 655.3 | 28 | 53.52
321.3 | 164.2 | 0 | 190.5 | 4.6 | 870 | 774 | 28 | 57.22
366 | 187 | 0 | 191.3 | 6.6 | 824.3 | 756.9 | 28 | 65.91
279.8 | 128.9 | 100.4 | 172.4 | 9.5 | 825.1 | 804.9 | 28 | 52.83
252.1 | 97.1 | 75.6 | 193.8 | 8.3 | 835.5 | 821.4 | 28 | 33.4
164.6 | 0 | 150.4 | 181.6 | 11.7 | 1023.3 | 728.9 | 28 | 18.03
155.6 | 243.5 | 0 | 180.3 | 10.7 | 1022 | 697.7 | 28 | 37.36
160.2 | 188 | 146.4 | 203.2 | 11.3 | 828.7 | 709.7 | 28 | 35.31
298.1 | 0 | 107 | 186.4 | 6.1 | 879 | 815.2 | 28 | 42.64
317.9 | 0 | 126.5 | 209.7 | 5.7 | 860.5 | 736.6 | 28 | 40.06
287.3 | 120.5 | 93.9 | 187.6 | 9.2 | 904.4 | 695.9 | 28 | 43.8
325.6 | 166.4 | 0 | 174 | 8.9 | 881.6 | 790 | 28 | 61.24
355.9 | 0 | 141.6 | 193.3 | 11 | 801.4 | 778.4 | 28 | 40.87
132 | 206.5 | 160.9 | 178.9 | 5.5 | 866.9 | 735.6 | 28 | 33.31
322.5 | 148.6 | 0 | 185.8 | 8.5 | 951 | 709.5 | 28 | 52.43
164.2 | 0 | 200.1 | 181.2 | 12.6 | 849.3 | 846 | 28 | 15.09
313.8 | 0 | 112.6 | 169.9 | 10.1 | 925.3 | 782.9 | 28 | 38.46
321.4 | 0 | 127.9 | 182.5 | 11.5 | 870.1 | 779.7 | 28 | 37.27
139.7 | 163.9 | 127.7 | 236.7 | 5.8 | 868.6 | 655.6 | 28 | 35.23
288.4 | 121 | 0 | 177.4 | 7 | 907.9 | 829.5 | 28 | 42.14
298.2 | 0 | 107 | 209.7 | 11.1 | 879.6 | 744.2 | 28 | 31.88
264.5 | 111 | 86.5 | 195.5 | 5.9 | 832.6 | 790.4 | 28 | 41.54
159.8 | 250 | 0 | 168.4 | 12.2 | 1049.3 | 688.2 | 28 | 39.46
166 | 259.7 | 0 | 183.2 | 12.7 | 858.8 | 826.8 | 28 | 37.92
276.4 | 116 | 90.3 | 179.6 | 8.9 | 870.1 | 768.3 | 28 | 44.28
322.2 | 0 | 115.6 | 196 | 10.4 | 817.9 | 813.4 | 28 | 31.18
148.5 | 139.4 | 108.6 | 192.7 | 6.1 | 892.4 | 780 | 28 | 23.7
159.1 | 186.7 | 0 | 175.6 | 11.3 | 989.6 | 788.9 | 28 | 32.77
260.9 | 100.5 | 78.3 | 200.6 | 8.6 | 864.5 | 761.5 | 28 | 32.4